## Benchmark
Composition | MP-ID | ICSD-ID | LDA | LDA NC | LDA AE | LDA+SOC | PBE | PBE NC | PBE+SOC | PBE_SOL | HLE16 | HLE16+SOC | BJ | MBJ | SCAN | HSE06 | HSE14 | HSE06_mix | PBE0 | PBE0_mix | G0W0@LDA-PPA | G0W0@PBE-PPA | QPG0W0 | QPG0W0+SOC | QSGW | QSGW80 | QSGW^ | QSGW^+SOC | Experimental | DOI
Ag2CrO4 | mp-557056 | 16298 | 1.34 |  |  | 1.32 | 1.41 |  | 1.39 | 1.38 | 1.86 | 1.86 | 1.57 | 1.76 | 1.56 | 2.55 | 3.06 | 3.89 | 2.83 | 3.97 | [8 empty] | 1.75 | 10.1021/jp077127w
Ag2GeS3 | mp-9900 | 41711 | 0.04 | 0.02 |  | 0.05 | 0.13 | 0.13 | 0.12 | 0.04 | 0.96 | 0.96 | 0.51 | 1.07 | 0.32 | 1.08 | 1.39 | 1.48 | 1.73 | 1.8 |  | 0.5 | [6 empty] | 1.98 | 10.1016/j.saa.2012.03.044
Ag2MoO4 | mp-19318 | 238013 | 2.1 |  |  | 2.02 | 2.25 |  | 2.17 | 2.13 | 4.2 | 4.15 | 2.94 | 3.91 | 2.63 | 3.93 | 4.66 | 5.38 | 4.64 | 6.09 | [8 empty] | 3.4 | 10.1039/C5TA05248C
Ag2O | mp-353 | 247821 | 0.01 | 0.01 | 0.02 | 0.13 | 0.03 | 0.01 | 0.12 | 0 | 0.74 | 0.62 | 0.3 | 0.47 | 0.26 | 1.2 | 1.54 | 1.98 | 1.88 | 2.52 | 0.93 | 0.83 | 1.33 | 1.22 | 2.01 | 1.61 |  |  | 1.3 | 10.1103/PhysRevB.41.3190
Ag2PdO2 | mp-5495 | 51498 | 0 | 0 | 0 | 0 | 0.04 | 0 | 0.04 | 0 | 0.72 | 0.75 | 0.48 | 0.96 | 0.31 | 1.22 | 1.64 | 2.08 | 1.89 | 2.63 | 0.49 | 0.32 | 1.06 | 1.06 | 1.62 | 1.3 |  |  | 0.18 | 10.1016/S1293-2558(00)01128-6
Ag2S | mp-610517 | 44507 | 0.64 | 0.6 |  | 0.62 | 0.7 | 0.66 | 0.68 | 0.67 | 1.13 | 1.15 | 0.82 | 1.04 | 0.88 | 1.34 | 1.49 | 1.57 | 1.78 | 1.65 | 1.06 | 1.09 | [6 empty] | 0.85 | 10.1007/978-3-642-18865-7
Ag2Se | mp-568936 | 260148 | 0.01 | 0 |  | 0 | 0 | 0 | 0.01 | 0.01 | 0.03 | 0.08 | 0.03 | 0.05 | 0.01 | 0.01 | 0.02 | 0.02 | 0.02 | 0.02 | 0 | 0 | [6 empty] | 0.15 | 10.1007/978-3-642-18865-7
Ag3AsS3 | mp-4431 | 61806 | 0.92 |  |  | 0.92 | 1.04 |  | 1.02 | 0.95 | 1.97 | 1.96 | 1.27 | 1.57 | 1.26 | 1.84 | 2 | 2.07 | 2.5 | 2.32 | [8 empty] | 2.13 | 10.1088/0953-8984/1/9/011
Ag3SbS3 | mp-4515 | 64986 | 0.79 |  |  | 0.79 | 0.91 |  | 0.9 | 0.82 | 1.91 | 1.87 | 1.19 | 1.49 | 1.14 | 1.68 | 1.84 | 1.88 | 2.33 | 2.11 | [8 empty] | 1.93 | 10.1007/978-3-642-18865-7
Ag5IO6 | mp-554648 | 415893 | 0 |  |  | 0 | 0 |  | 0 | 0 | 0.72 | 0.72 | 0.22 | 0.72 | 0.13 | 1.03 | 1.67 | 2.05 | 1.66 | 2.57 | [8 empty] | 1.4 | 10.1002/zaac.200500476
AgAlO2 | mp-11794 | 99688 | 0.78 |  |  | 0.73 | 0.89 |  | 0.84 | 0.79 | 2.9 | 2.9 | 1.58 | 2.27 | 1.24 | 2.42 | 3.18 | 3.59 | 2.89 | 3.66 | [8 empty] | 2.95 | 10.1063/1.4718342
AgAlS2 | mp-5782 | 604692 | 1.91 | 1.85 |  | 1.9 | 2.12 | 2.09 | 2.11 | 2 | 3.64 | 3.64 | 2.6 | 3.19 | 2.59 | 3.33 | 3.68 | 3.68 | 3.89 | 3.76 | [8 empty] | 3.13 | 10.1088/0022-3727/4/8/319
AgAlSe2 | mp-14091 | 604704 | 0.82 | 0.78 |  | 0.79 | 1.05 | 1.02 | 1.02 | 0.94 | 2.19 | 2.15 | 1.48 | 2.07 | 1.46 | 2.07 | 2.4 | 2.29 | 2.46 | 2.33 |  | 1.83 | [6 empty] | 2.55 | 10.1088/0022-3727/4/8/319
AgAlTe2 | mp-14092 | 28746 | 0.99 | 0.94 |  | 0.83 | 1.17 | 1.16 | 1.01 | 1.08 | 1.84 | 1.64 | 1.5 | 1.96 | 1.47 | 2.04 | 2.26 | 2.18 | 2.64 | 2.21 | 2.01 | 2.13 | [6 empty] | 2.35 | 10.1103/PhysRevB.9.5203
AgBiP2S6 | mp-556434 | 170639 | 1.02 |  |  | 0.84 | 1.14 |  | 0.94 | 1.07 | 1.66 | 1.21 | 1.28 | 1.59 | 1.27 | 1.95 | 2.1 | 2.15 | 2.53 | 2.25 | [8 empty] | 1.7 | 10.1021/ic050357%2B
AgBiP2Se6 | mp-569126 | 195334 | 1.22 |  |  | 1.01 | 1.37 |  | 1.13 | 1.3 | 1.8 | 1.33 | 1.59 | 1.97 | 1.61 | 2.08 | 2.21 | 2.21 | 2.41 | 2.12 | [8 empty] | 1.4 | 10.1021/ic050357%2B
AgBr | mp-23231 | 65061 | 0.4 | 0.37 | 0.51 | 0.31 | 0.7 | 0.7 | 0.62 | 0.53 | 3.06 | 2.93 | 1.46 | 2.42 | 1.16 | 2.05 | 2.69 | 2.61 | 2.66 | 2.86 | 1.96 | 1.84 | 2.27 | 2.18 | 2.94 | 2.45 | 2.5 | 2.4 | 2.71 | 10.1007/978-3-642-18865-7
AgCl | mp-22922 | 64734 | 0.63 | 0.61 | 0.72 | 0.6 | 0.93 | 0.97 | 0.89 | 0.75 | 3.6 | 3.58 | 1.76 | 2.83 | 1.39 | 2.43 | 3.12 | 3.27 | 3.06 | 3.67 | 2.55 | 2.35 | 2.76 | 2.73 | 3.58 | 2.99 | 3 | 2.98 | 3.25 | 10.1007/978-3-642-18865-7
AgF | mp-7592 | 18008 | 0 | 0 | 0 | 0 | 0 | 0 | 0 | 0 | 2.81 | 2.76 | 0.69 | 2.15 | 0 | 1.34 | 2.41 | 3.41 | 2.05 | 4.09 |  |  | 0.91 | 0.9 | 3.18 | 2.34 |  |  | 2.8 | 10.1039/B211678B
AgGaS2 | mp-5342 | 605187 | 1.02 | 0.98 |  | 1.01 | 1.24 | 1.24 | 1.23 | 1.13 | 2.59 | 2.58 | 1.76 | 2.5 | 1.64 | 2.42 | 2.83 | 2.89 | 2.95 | 3.1 | [8 empty] | 2.71 | 10.1103/PhysRevB.4.4455
AgGaSe2 | mp-5518 | 52570 | 0.32 | 0.28 |  | 0.28 | 0.57 | 0.54 | 0.52 | 0.46 | 1.69 | 1.63 | 1.01 | 1.75 | 0.89 | 1.61 | 2.02 | 1.96 | 2.05 | 2.13 | [8 empty] | 1.81 | 10.1007/978-3-642-18865-7
AgGaTe2 | mp-4899 | 71007 | 0.14 | 0.1 |  | 0.04 | 0.32 | 0.31 | 0.14 | 0.24 | 0.96 | 0.74 | 0.6 | 1.15 | 0.46 | 1.16 | 1.44 | 1.38 | 1.74 | 1.52 | [8 empty] | 1.32 | 10.1007/s10853-005-6103-5
AgI | mp-22894 | 56553 | 1.26 | 1.23 | 1.25 | 1.01 | 1.49 | 1.5 | 1.29 | 1.37 | 3.42 | 3.17 | 1.95 | 2.6 | 1.76 | 2.6 | 2.95 | 2.99 | 3.14 | 3.19 | 2.66 | 2.99 | [6 empty] | 3.02 | 10.1007/978-3-642-18865-7
AgI | mp-22925 | 56552 | 1.08 | 1.05 | 1.11 | 0.85 | 1.36 | 1.37 | 1.13 | 1.22 | 3.41 | 3.09 | 1.95 | 2.72 | 1.66 | 2.5 | 2.87 | 2.89 | 3.13 | 3.19 | 2.57 | 2.92 | 2.55 | 2.3 | 3.14 | 2.75 | 2.74 | 2.49 | 2.91 | 10.1007/978-3-642-18865-7
AgInO2 | mp-22660 | 202429 | 0.32 | 0.3 | 0.31 | 0.32 | 0.4 | 0.38 | 0.39 | 0.32 | 1.55 | 1.54 | 0.79 | 1.23 | 0.7 | 1.69 | 2.21 | 2.74 | 2.36 | 3.38 | 1.35 | 1.09 | 2.07 | 2.07 | 2.76 | 2.27 | 2.29 | 2.28 | 1.9 | 10.1021/jp806513t
AgInS2 | mp-19833 | 51617 | 0.3 | 0.27 |  | 0.29 | 0.53 | 0.52 | 0.51 | 0.41 | 1.89 | 1.89 | 0.99 | 1.68 | 0.84 | 1.59 | 1.94 | 2.01 | 2.18 | 2.28 | [8 empty] | 2.04 | 10.1016/S0022-0248(02)01729-3
AgInSe2 | mp-20554 | 52583 | 0.15 | 0.06 |  | 0.14 | 0.09 | 0.07 | 0.05 | 0.02 | 1.26 | 1.2 | 0.48 | 1.16 | 0.36 | 1.04 | 1.38 | 1.35 | 1.51 | 1.57 | [8 empty] | 1.24 | 10.1103/PhysRevB.7.4485
AgInTe2 | mp-22386 | 236191 | 0.1 | 0.06 |  | 0.07 | 0.29 | 0.28 | 0.1 | 0.2 | 1.05 | 0.82 | 0.55 | 1.11 | 0.46 | 1.12 | 1.36 | 1.32 | 1.67 | 1.45 | [8 empty] | 0.96 | 10.1007/978-3-642-18865-7
AgScP2Se6 | mp-13383 | 195336 | 1.49 |  |  | 1.45 | 1.56 |  | 1.53 | 1.52 | 1.83 | 1.83 | 1.71 | 1.95 | 1.85 | 2.5 | 2.7 | 2.7 | 3.01 | 2.66 | [8 empty] | 1.55 | 10.1002/zaac.200900004
Al2O3 | mp-1143 | 31545 | 6.14 | 6.18 |  | 6.14 | 6.19 | 6.23 | 6.18 | 6.1 | 6.96 | 6.95 | 6.9 | 7.86 | 7.03 | 8.05 | 8.99 | 9.42 | 8.66 | 9.97 | 8.93 | 8.65 | [6 empty] | 8.8 | 10.1111/j.1151-2916.1990.tb06541.x
AlAs | mp-2172 | 656315 | 1.33 | 1.35 | 1.35 | 1.23 | 1.43 | 1.43 | 1.34 | 1.32 | 2.35 | 2.24 | 1.82 | 2.15 | 1.73 | 2.07 | 2.08 | 2.09 | 2.71 | 2.11 | 2.44 | 2.12 | 2.26 | 2.16 | 2.44 | 2.22 | 2.19 | 2.09 | 2.23 | 10.1007/978-3-642-18865-7
AlN | mp-661 | 602460 | 4.16 | 4.16 | 4.18 | 4.16 | 4.14 | 4.14 | 4.14 | 4.06 | 4.78 | 4.78 | 4.76 | 5.3 | 4.79 | 5.5 | 5.96 | 6 | 6.17 | 6.18 | 5.8 | 5.53 | 6.28 | 6.29 | 6.8 | 6.27 | 6.24 | 6.25 | 6.11 | 10.1063/1.1633965
AlP | mp-1550 | 52649 | 1.44 | 1.46 | 1.45 | 1.42 | 1.58 | 1.58 | 1.56 | 1.44 | 2.84 | 2.82 | 1.91 | 2.32 | 1.9 | 2.28 | 2.32 | 2.32 | 2.95 | 2.29 | 2.45 | 2.5 | 2.53 | 2.51 | 2.73 | 2.48 | 2.44 | 2.42 | 2.45 | 10.1007/978-3-642-18865-7
AlPO4 | mp-3955 | 50100 | 5.7 |  |  | 5.7 | 5.95 |  | 5.95 | 5.84 | 7.58 | 7.59 | 6.79 | 8.26 | 6.51 | 7.8 | 8.65 | 9.7 | 8.35 | 10.35 | [8 empty] | 7.89 | 10.1111/jace.12757
AlSb | mp-2624 | 609288 | 1.13 | 1.15 | 1.15 | 0.92 | 1.21 | 1.21 | 1 | 1.11 | 1.59 | 1.36 | 1.57 | 1.8 | 1.37 | 1.7 | 1.65 | 1.7 | 2.33 | 1.75 | 2.03 | 2.21 | 1.87 | 1.67 | 2 | 1.84 | 1.8 | 1.6 | 1.69 | 10.1007/978-3-642-18865-7
Ar | mp-23155 | 24788 | 8.18 | 8.17 | 8.17 | 8.11 | 8.71 | 8.7 | 8.6 | 8.62 | 11.75 | 11.68 | 9.64 | 12.55 | 9.5 | 10.34 | 10.95 | 12 | 10.69 | 12.96 | 13.54 | 13.41 | 14.07 | 14.01 | 14.57 | 13.34 | 13.7 | 13.64 | 14.15 | 10.1016/0030-4018(86)90186-0
As2S3 | mp-641 | 15239 | 1.76 |  |  | 1.76 | 1.91 |  | 1.89 | 1.83 | 2.37 | 2.37 | 2.02 | 2.43 | 2.14 | 2.79 | 2.89 | 2.98 | 3.4 | 3.04 | [8 empty] | 2.6 | 10.1007/978-3-642-18865-7
As2Se3 | mp-909 | 44058 | 1.1 |  |  | 1.09 | 1.21 |  | 1.19 | 1.15 | 1.69 | 1.69 | 1.37 | 1.67 | 1.47 | 1.95 | 2.02 | 2.05 | 2.46 | 2.01 | [8 empty] | 2.15 | 10.1007/978-3-642-18865-7
As2Te3 | mp-484 | 196146 | 0.4 | 0.39 |  | 0.2 | 0.42 | 0.41 | 0.24 | 0.39 | 0.62 | 0.29 | 0.53 | 0.57 | 0.48 | 0.75 | 0.72 | 0.76 | 1.27 | 0.8 | 0.69 | 0.69 | [6 empty] | 0.9 | 10.1007/978-3-642-18865-7
AsI3 | mp-23218 | 56571 | 2.03 | 2.04 |  | 1.85 | 2.1 | 2.09 | 1.93 | 2.06 | 2.42 | 2.19 | 2.26 | 2.41 | 2.28 | 2.8 | 2.82 | 2.95 | 3.31 | 3.04 | 3.23 | 4.02 | [6 empty] | 2.47 | 10.1007/978-3-642-18865-7
B | mp-160 | 431643 | 0.98 | 0.93 |  | 0.98 | 1.01 | 1.01 | 1.01 | 0.93 | 1.14 | 1.1 | 1.14 | 1.23 | 1.09 | 1.5 | 1.39 | 1.41 | 2.18 | 1.01 | 1.51 | 1.48 | [6 empty] | 2 | 10.1002/pssa.2210860164
B12P2 | mp-28395 | 62748 | 2.37 |  |  | 2.37 | 2.42 |  | 2.42 | 2.34 | 2.7 | 2.7 | 2.51 | 2.64 | 2.62 | 3.15 | 3.13 | 3.11 | 3.85 | 2.8 | [8 empty] | 3.35 | 10.1016/0022-3697(83)90151-8
Ba2BiInS5 | mp-864638 | 261678 | 1.11 |  |  | 1.07 | 1.3 |  | 1.25 | 1.21 | 2.03 | 1.76 | 1.49 | 2.05 | 1.53 | 2.12 | 2.24 | 2.3 | 2.77 | 2.48 | [8 empty] | 1.55 | 10.1021/ic2004358
Ba2Cu2ThSe5 | mp-1078405 | 195762 | 0.6 |  |  | 0.56 | 0.68 |  | 0.64 | 0.6 | 0.93 | 0.67 | 0.98 | 1.07 | 0.87 | 1.39 | 1.4 | 1.49 | 1.9 | 1.46 | [8 empty] | 1.75 | 10.1021/acs.inorgchem.6b01202
Ba2InTaO6 | mp-1079630 | 261480 | 4.02 | 4.08 |  | 3.9 | 4.13 | 4.17 | 4 | 4.06 | 3.92 | 3.76 | 4.49 | 5.29 | 4.53 | 5.64 | 6.22 | 6.63 | 6.24 | 6.5 | 5.96 | 4.96 | [6 empty] | 4.17 | 10.1002/ejic.201500929
Ba3MgTa2O9 | mp-6325 | 240279 | 3.23 |  |  | 3.14 | 3.35 |  | 3.26 | 3.27 | 3.33 | 3.22 | 3.73 | 4.58 | 3.76 | 4.79 | 5.34 | 5.74 | 7.96 | 6.09 | [8 empty] | 4.28 | 10.1016/j.jssc.2007.08.003
Ba3ThSe7 | mp-1095255 | 429804 | 0.79 |  |  | 0.76 | 0.91 |  | 0.86 | 0.85 | 1.31 | 1.27 | 1.08 | 1.4 | 1.19 | 1.76 | 1.83 | 1.9 | 2.24 | 1.85 | [8 empty] | 1.96 | 10.1016/j.jssc.2015.08.012
BaAg2GeS4 | mp-7394 | 10040 | 0.4 | 0.36 |  | 0.4 | 0.61 | 0.61 | 0.61 | 0.5 | 2.02 | 2.02 | 1.04 | 1.71 | 0.95 | 1.7 | 2.06 | 2.03 | 2.35 | 2.21 | 1.65 | 1.49 | [6 empty] | 2.02 | 10.1039/c7dt04178k
BaAg2SnS4 | mp-555166 | 41898 | 0.22 | 0.19 |  | 0.21 | 0.41 | 0.41 | 0.4 | 0.31 | 1.62 | 1.59 | 0.78 | 1.31 | 0.71 | 1.39 | 1.7 | 1.69 | 2.01 | 1.87 | 1.4 | 1.32 | [6 empty] | 1.77 | 10.1039/c7dt04178k
BaBiBS4 | mp-861618 | 248222 | 1.87 |  |  | 1.68 | 2.01 |  | 1.81 | 1.93 | 2.36 | 1.96 | 2.07 | 2.51 | 2.13 | 2.76 | 2.84 | 2.95 | 3.28 | 3.04 | [8 empty] | 2.34 | 10.1021/ic100535q
BaBiO2Cl | mp-552806 | 79532 | 3.17 | 3.15 |  | 2.99 | 3.31 | 3.29 | 3.12 | 3.21 | 4.23 | 3.72 | 3.67 | 4.17 | 3.56 | 4.41 | 4.68 | 4.96 | 5.05 | 5.39 | 4.65 | 4.53 | [6 empty] | 3.71 | 10.1016/j.materresbull.2014.11.032
BaCl2 | mp-23199 | 262674 | 4.76 | 4.77 |  | 4.7 | 5.03 | 5.08 | 4.97 | 4.88 | 6.49 | 6.43 | 5.37 | 6.33 | 5.54 | 6.33 | 6.64 | 6.89 | 7.07 | 6.8 | 7.57 | 7.43 | [6 empty] | 7 | 10.1103/PhysRevB.9.2679
BaCu2GeS4 | mp-17947 | 10006 | 1.15 |  |  | 1.14 | 1.27 |  | 1.24 | 1.21 | 2.12 | 2.15 | 1.73 | 1.92 | 1.53 | 2.62 | 3.22 | 3.07 | 3.27 | 3.18 | [8 empty] | 2.47 | 10.1039/c7ra05022d
BaCu2S2 | mp-5970 | 89573 | 0.8 |  |  | 0.8 | 0.91 |  | 0.9 | 0.84 | 2.16 | 2.15 | 1.43 | 1.5 | 1.26 | 2.11 | 2.35 | 2.34 | 2.77 | 2.46 | [8 empty] | 2.1 | 10.1021/acs.chemmater.7b02475
BaCu2SnSe4 | mp-12364 | 170857 | 0.5 |  |  | 0.48 | 0.61 |  | 0.61 | 0.56 | 1.27 | 1.27 | 0.92 | 0.99 | 0.78 | 1.71 | 2.16 | 1.99 | 2.28 | 1.87 | [8 empty] | 1.72 | 10.1039/c7ra05022d
BaCuTeF | mp-13287 | 245624 | 0.94 | 0.93 |  | 0.76 | 1.02 | 1.05 | 0.85 | 0.97 | 2.25 | 2.02 | 1.49 | 1.7 | 1.2 | 1.98 | 2.27 | 2.25 | 2.61 | 2.47 | 2.2 | 2.21 | [6 empty] | 2.3 | 10.1016/j.jssc.2007.03.021
BaF2 | mp-1029 | 64717 | 6.39 | 6.43 | 6.43 | 6.37 | 6.79 | 6.86 | 6.77 | 6.65 | 9.03 | 9.03 | 7.95 | 9.48 | 7.24 | 8.73 | 9.78 | 10.8 | 9.16 | 11.07 | 10 | 9.51 | 10.45 | 10.43 |  |  |  |  | 9.1 | 10.1201/9781420050196
BaGe2 | mp-2139 | 409260 | 0.48 |  |  | 0.48 | 0.53 |  | 0.53 | 0.5 | 0.88 | 0.88 | 0.61 | 0.71 | 0.67 | 0.93 | 0.85 | 0.95 | 1.5 | 1.03 | [8 empty] | 0.97 | 10.1002/pssc.201300375
BaHgS2 | mp-28007 | 251739 | 1.15 |  |  | 1.13 | 1.27 |  | 1.25 | 1.21 | 1.8 | 1.79 | 1.41 | 1.85 | 1.42 | 2.07 | 2.22 | 2.3 | 2.57 | 2.41 | [8 empty] | 1.93 | 10.1021/ic502939g
BaO | mp-1342 | 616005 | 1.83 | 1.87 | 1.91 | 1.76 | 1.96 | 2.05 | 1.9 | 1.86 | 3.49 | 3.43 | 2.59 | 3.36 | 2.27 | 3.24 | 3.63 | 3.89 | 3.76 | 4.29 | 3.52 | 3.09 | 3.92 | 3.85 | 4.54 | 4.02 | 4.07 |  | 4.8 | 10.1103/PhysRevB.81.245123
BaS | mp-1500 | 52690 | 1.9 | 1.95 | 2.03 | 1.85 | 2.1 | 2.21 | 2.05 | 1.98 | 3.46 | 3.41 | 2.41 | 3.12 | 2.45 | 3.03 | 3.12 | 3.22 | 3.56 | 3.31 | 3.67 | 3.54 | 3.74 | 3.69 | 4.26 | 3.81 | 3.84 | 3.78 | 3.81 | 10.1016/0022-0248(90)90701-L
BaSbBS4 | mp-866301 | 248221 | 2.29 |  |  | 2.27 | 2.42 |  | 2.39 | 2.34 | 2.79 | 2.71 | 2.55 | 2.91 | 2.63 | 3.25 | 3.34 | 3.45 | 3.77 | 3.49 | [8 empty] | 2.7 | 10.1021/ic100535q
BaSe | mp-1253 | 52696 | 1.72 | 1.77 | 1.85 | 1.58 | 1.88 | 1.97 | 1.73 | 1.77 | 3.19 | 3.04 | 2.26 | 2.74 | 2.24 | 2.71 | 2.77 | 2.82 | 3.35 | 2.89 | 3.5 | 3.14 | 3.38 | 3.24 | 3.85 | 3.44 | 3.49 |  | 3.42 | 10.1016/0022-0248(90)90701-L
BaSi2 | mp-1477 | 185375 | 0.67 |  |  | 0.67 | 0.74 |  | 0.74 | 0.69 | 1.2 | 1.2 | 0.8 | 0.93 | 0.97 | 1.19 | 1.12 | 1.15 | 1.77 | 0.98 | [8 empty] | 1.15 | 10.1063/1.1498865
BaSnO3 | mp-3163 | 239582 | 0.84 | 0.78 | 0.85 | 0.83 | 1.01 | 0.97 | 1 | 0.91 | 1.03 | 1.02 | 1.55 | 2.77 | 1.6 | 2.7 | 3.62 | 3.83 | 3.36 | 4.21 | 2.1 | 1.75 | 3.31 | 3.31 | 4.1 | 3.44 |  |  | 3.7 | 10.1016/j.cap.2016.12.013
BaTe | mp-1000 | 616165 | 1.4 | 1.44 | 1.49 | 1.11 | 1.52 | 1.61 | 1.24 | 1.43 | 2.76 | 2.45 | 1.88 | 2.2 | 1.85 | 2.19 | 2.17 | 2.22 | 2.81 | 2.26 | 2.98 | 3.05 | 2.75 | 2.48 | 3.12 | 2.79 | 2.79 | 2.52 | 3.4 | 10.1103/PhysRev.163.219
BaTeMo2O9 | mp-19049 | 281503 | 2.85 |  |  | 2.83 | 2.85 |  | 2.83 | 2.84 | 2.51 | 2.5 | 3.01 | 3.37 | 3.16 | 4.07 | 4.39 | 5.09 | 4.65 | 5.73 | [8 empty] | 2.95 | 10.1021/cm2015143
BaZn2As2 | mp-570198 | 417000 | 0 | 0 | 0 | 0 | 0 | 0 | 0 | 0 | 0.59 | 0.52 | 0 | 0.28 | 0 | 0.21 | 0.27 | 0.25 | 0.81 | 0.28 | 0.35 | 0 | 0.25 | 0.2 | 0.58 | 0.37 |  |  | 0.23 | 10.1021/ja507890u
BaZnOS | mp-548469 | 171239 | 2.11 | 2.13 |  | 2.1 | 2.28 | 2.33 | 2.27 | 2.15 | 3.62 | 3.62 | 2.65 | 3.3 | 2.63 | 3.37 | 3.58 | 3.75 | 4 | 4.01 | 3.89 | 3.67 | [6 empty] | 3.9 | 10.1021/ic051240o
BeO | mp-2542 | 391224 | 7.29 | 7.34 | 7.37 | 7.29 | 7.35 | 7.4 | 7.35 | 7.21 | 8.61 | 8.61 | 8.23 | 9.17 | 8.16 | 9.23 | 10.16 | 11.08 | 9.96 | 11.88 | 10.33 | 10.04 | 10.89 | 10.89 | 11.61 | 10.76 | 10.82 |  | 10.59 | 10.1007/978-3-642-18865-7
BeSe | mp-1541 | 616419 | 2.47 | 2.48 | 2.51 | 2.32 | 2.63 | 2.62 | 2.48 | 2.48 | 4.12 | 3.96 | 3.07 | 3.53 | 3.08 | 3.47 | 3.59 | 3.6 | 4.15 | 3.75 | 4.37 | 4.05 | 4.06 | 3.92 | 4.35 | 3.98 | 3.98 | 3.83 | 5.5 | 10.1103/PhysRevB.59.10071
BeTe | mp-252 | 616439 | 1.86 | 1.88 | 1.9 | 1.56 | 1.96 | 1.99 | 1.67 | 1.85 | 3.22 | 2.93 | 2.37 | 2.64 | 2.23 | 2.61 | 2.6 | 2.64 | 3.26 | 2.74 | 3.59 | 3.87 | 3.06 | 2.76 | 3.26 | 2.99 | 2.96 | 2.67 | 2.8 | 10.1007/978-3-642-18865-7
Bi2O2CO3 | mp-30200 | 252588 | 0 | 0 |  | 0 | 0 | 0 | 0 | 0 | 0 | 0 | 0 | 0.59 | 0 | 0.39 | 1.08 | 1.51 | 1.08 | 2.08 | [8 empty] | 3.42 | 10.1016/j.solidstatesciences.2014.01.010
Bi2O3 | mp-23262 | 94229 | 2.29 |  |  | 2.19 | 2.38 |  | 2.28 | 2.31 | 3.09 | 2.79 | 2.78 | 3.23 | 2.59 | 3.39 | 3.69 | 4.05 | 3.83 | 4.62 | [8 empty] | 2.5 | 10.1016/0301-0104(77)85033-7
Bi2O3 | mp-23195 | 189995 | 1.51 |  |  | 1.43 | 1.57 |  | 1.48 | 1.51 | 2.29 | 2.1 | 1.99 | 2.34 | 1.81 | 2.56 | 2.87 | 3.19 | 3.09 | 3.65 | [8 empty] | 2.28 | 10.1016/S1872-2067(15)60974-3
Bi2S3 | mp-22856 | 153946 | 1.27 |  |  | 0.98 | 1.41 |  | 1.09 | 1.33 | 1.86 | 1.24 | 1.55 | 1.96 | 1.5 | 2.05 | 2.11 | 2.19 | 2.56 | 2.28 | [8 empty] | 1.45 | 10.1007/978-3-642-18865-7
Bi2Se3 | mp-541837 | 165226 | 0.08 | 0.07 | 0.09 | 0.32 | 0.2 | 0.18 | 0.28 | 0.13 | 0.85 | 0.03 | 0.36 | 0.68 | 0.25 | 0.65 | 0.7 | 0.72 | 1.17 | 0.85 |  | 0.24 | 0.44 | 0.06 | 0.54 | 0.45 |  |  | 0.22 | 10.1038/s41598-017-07211-x
Bi2Te3 | mp-34202 | 193330 | 0.18 | 0.19 | 0.19 | 0.26 | 0.26 | 0.26 | 0.27 | 0.21 | 0.67 | 0.17 | 0.37 | 0.54 | 0.19 | 0.62 | 0.62 | 0.64 | 1.11 | 0.7 | 0.54 | 0.63 | 0.46 | 0.26 | 0.51 | 0.44 |  |  | 0.15 | 10.1103/PhysRevB.46.1553
BiCuOSe | mp-23116 | 189174 | 0.18 | 0.14 |  | 0.01 | 0.31 | 0.31 | 0.1 | 0.23 | 0.84 | 0.51 | 0.58 | 0.79 | 0.47 | 1.23 | 1.52 | 1.5 | 1.82 | 1.65 | 0.49 | 0.34 | [6 empty] | 0.82 | 10.1016/j.jssc.2011.11.013
BiF3 | mp-557466 | 25567 | 3.59 |  |  | 2.98 | 3.73 |  | 3.09 | 3.63 | 3.89 | 2.77 | 4.36 | 5.19 | 4.06 | 5.39 | 6.29 | 7.03 | 6.11 | 7.79 | [8 empty] | 3.94 | 10.1016/j.molcata.2015.02.022
BiI3 | mp-22849 | 53634 | 2.27 | 2.25 |  | 1.36 | 2.4 | 2.38 | 1.47 | 2.33 | 2.72 | 1.36 | 2.58 | 2.88 | 2.53 | 3.11 | 3.15 | 3.26 | 3.64 | 3.39 | 3.21 | 3.81 | [6 empty] | 1.67 | 10.1063/1.4813486
BiNSr3 | mp-570008 | 152053 | 0.19 | 0.23 | 0.22 | 0.06 | 0.21 | 0.25 | 0.02 | 0.19 | 0.93 | 0.58 | 0.6 | 0.86 | 0.41 | 0.87 | 0.94 | 0.89 | 1.46 | 0.87 | 0.96 | 0.81 | 1 | 0.8 | 1.32 | 1.1 |  |  | 0.89 | 10.1002/zaac.200400256
BiOBr | mp-23072 | 61225 | 2.05 | 2.02 | 2.09 | 1.83 | 2.2 | 2.14 | 1.97 | 2.1 | 2.86 | 2.41 | 2.57 | 3.11 | 2.45 | 3.14 | 3.38 | 3.5 | 3.75 | 3.8 | 3.19 | 3.06 | [6 empty] | 2.92 | 10.1007/978-3-642-18865-7
BiOCl | mp-22939 | 195115 | 2.46 | 2.48 | 2.54 | 2.27 | 2.62 | 2.63 | 2.42 | 2.5 | 3.41 | 2.98 | 3 | 3.6 | 2.89 | 3.64 | 3.92 | 4.13 | 4.26 | 4.51 | 3.43 | 3.29 | 3.77 | 3.64 | 4.09 | 3.79 |  |  | 3.46 | 10.1007/978-3-642-18865-7
BiOI | mp-22987 | 391354 | 1.48 | 1.44 | 1.5 | 1.18 | 1.62 | 1.58 | 1.32 | 1.53 | 1.98 | 1.53 | 1.86 | 2.43 | 1.84 | 2.4 | 2.52 | 2.6 | 3.03 | 2.82 | 2.28 | 2.89 | 2.39 | 2.15 | 2.6 | 2.38 |  |  | 1.89 | 10.1007/978-3-642-18865-7
BiSBr | mp-23324 | 31389 | 1.81 | 1.81 |  | 1.43 | 1.97 | 1.96 | 1.55 | 1.88 | 2.42 | 1.56 | 2.09 | 2.58 | 2.08 | 2.71 | 2.78 | 2.89 | 3.11 | 2.92 | 2.55 | 2.55 | [6 empty] | 1.95 | 10.1007/978-3-642-18865-7
BiSCl | mp-23318 | 100173 | 1.69 | 1.69 |  | 1.26 | 1.85 | 1.84 | 1.38 | 1.76 | 2.46 | 1.59 | 1.97 | 2.51 | 1.95 | 2.6 | 2.65 | 2.85 | 3.24 | 3.19 | 2.49 | 2.47 | [6 empty] | 1.89 | 10.1007/978-3-642-18865-7
BiSeBr | mp-569707 | 76649 | 0.97 | 0.91 |  | 0.63 | 1.06 | 1 | 0.71 | 1.01 | 1.47 | 0.87 | 1.2 | 1.51 | 1.15 | 1.69 | 1.68 | 1.82 | 2.29 | 2.04 | 1.62 | 1.38 | [6 empty] | 1.5 | 10.1007/978-3-642-18865-7
BiSeI | mp-23020 | 280311 | 1.42 | 1.4 |  | 0.93 | 1.55 | 1.53 | 1.04 | 1.48 | 1.86 | 0.93 | 1.69 | 2.03 | 1.65 | 2.21 | 2.28 | 2.3 | 2.75 | 2.32 | 2.13 | 1.84 | [6 empty] | 1.3 | 10.1007/978-3-642-18865-7
BiSI | mp-23514 | 23631 | 1.63 | 1.62 |  | 1.12 | 1.78 | 1.77 | 1.23 | 1.7 | 2.12 | 1.18 | 1.9 | 2.3 | 1.9 | 2.5 | 2.59 | 2.62 | 3.01 | 2.62 | 2.24 | 2.2 | [6 empty] | 1.56 | 10.1007/978-3-642-18865-7
BN | mp-1639 | 77271 | 4.33 | 4.4 | 4.42 | 4.32 | 4.45 | 4.53 | 4.44 | 4.27 | 5.33 | 5.32 | 5 | 5.77 | 4.93 | 5.79 | 6.19 | 6.3 | 6.56 | 6.58 | 6.72 | 6.71 | 6.66 | 6.65 | 7 | 6.49 | 6.51 | 6.5 | 6.36 | 10.1088/0953-8984/20/7/075233
BN | mp-984 | 241875 | 4.08 | 4.08 | 4.06 | 4.08 | 4.29 | 4.28 | 4.29 | 4.18 | 5.3 | 5.31 | 4.9 | 5.96 | 4.78 | 5.62 | 6.04 | 6.39 | 6.3 | 6.72 | 6.15 | 5.77 | 6.52 | 6.52 | 7.17 | 6.54 | 6.54 | 6.54 | 5.96 | 10.1088/0953-8984/20/7/075233
BP | mp-1479 | 602964 | 1.22 | 1.2 | 1.2 | 1.21 | 1.27 | 1.28 | 1.26 | 1.17 | 1.89 | 1.87 | 1.57 | 1.91 | 1.58 | 2.02 | 2.05 | 2.03 | 2.69 | 1.89 | 2.14 | 2.18 | 2.12 | 2.11 | 2.25 | 2.05 | 2.05 | 2.05 | 2.1 | 10.1007/978-3-642-18865-7
C | mp-66 | 190650 | 4.12 | 4.13 | 4.12 | 4.12 | 4.15 | 4.17 | 4.15 | 4.03 | 4.53 | 4.51 | 4.47 | 4.96 | 4.57 | 5.34 | 5.59 | 5.67 | 6.1 | 5.83 | 5.97 | 5.96 | 5.82 | 5.83 | 6.04 | 5.68 | 5.64 | 5.66 | 5.5 | 10.1007/978-3-642-18865-7
Ca2Pb | mp-30478 | 58920 | 0.13 | 0.13 |  | 0.07 | 0.13 | 0.13 | 0.08 | 0.12 | 0.27 | 0.15 | 0.38 | 0.43 | 0.1 | 0.44 | 0.37 | 0.39 | 0.98 | 0.28 | 0.53 | 0.59 | [6 empty] | 0.46 | 10.1007/978-3-642-18865-7
Ca2Si | mp-2517 | 158275 | 0.28 | 0.29 |  | 0.28 | 0.35 | 0.34 | 0.35 | 0.3 | 0.67 | 0.67 | 0.5 | 0.65 | 0.56 | 0.77 | 0.71 | 0.71 | 1.33 | 0.48 | 0.86 | 0.83 | [6 empty] | 1.9 | 10.1007/978-3-642-18865-7
Ca2Sn | mp-22735 | 659611 | 0.12 | 0.12 |  | 0.1 | 0.14 | 0.13 | 0.12 | 0.12 | 0.35 | 0.33 | 0.37 | 0.43 | 0.29 | 0.48 | 0.41 | 0.42 | 1.04 | 0.31 | 0.66 | 0.76 | [6 empty] | 0.9 | 10.1007/978-3-642-18865-7
Ca2SnS4 | mp-866503 | 429695 | 2.25 |  |  | 2.23 | 2.48 |  | 2.46 | 2.38 | 2.97 | 2.95 | 2.63 | 3.36 | 2.84 | 3.56 | 3.8 | 3.93 | 4 | 3.94 | [8 empty] | 2.32 | 10.1016/j.jcrysgro.2015.10.032
CaB6 | mp-865 | 196516 | 0.05 | 0.07 |  | 0.05 | 0.02 | 0.03 | 0.02 | 0.04 | 0.35 | 0.53 | 0.01 | 0.26 | 0.11 | 0.54 | 0.49 | 0.55 | 1.2 | 0.52 | 0.69 | 0.67 | [6 empty] | 1.15 | 10.1103/PhysRevLett.89.157601
CaCl2 | mp-23214 | 246416 | 5.14 | 5.12 | 5.17 | 5.14 | 5.43 | 5.44 | 5.41 | 5.32 | 6.09 | 6.07 | 5.57 | 6.72 | 5.99 | 6.97 | 7.34 | 7.77 | 7.39 | 8.38 | 8.95 | 9.09 | 8.5 | 8.5 | 9.42 | 8.58 |  |  | 6.9 | 10.1103/PhysRevB.9.2679
CaCO3 | mp-3953 | 52151 | 4.94 | 4.93 |  | 4.94 | 5.15 | 5.15 | 5.13 | 5.07 | 5.54 | 5.52 | 5.82 | 7.14 | 5.77 | 7.14 | 8.1 | 9.29 | 7.73 | 9.97 | 8.02 | 7.69 | [6 empty] | 6 | 10.1016/0169-4332(93)90365-I
CaF2 | mp-2741 | 82707 | 6.9 | 6.91 | 6.88 | 6.89 | 7.28 | 7.3 | 7.28 | 7.1 | 9.16 | 9.19 | 8.45 | 10.45 | 7.83 | 9.34 | 10.53 | 12.4 | 9.9 | 13.18 | 10.94 | 10.61 | 11.39 | 11.39 | 12.72 | 11.52 | 12.13 | 12.13 | 12.1 | 10.1103/PhysRevB.5.662
CaH2 | mp-23713 | 260873 | 2.72 | 2.69 |  | 2.72 | 3 | 2.97 | 3 | 2.81 | 3.55 | 3.58 | 3.35 | 4.25 | 3.46 | 4.04 | 4.23 | 4.28 | 4.71 | 4.39 | 4.85 | 5.1 | [6 empty] | 4.4 | 10.1021/jacs.7b05746
CaMg2N2 | mp-5795 | 79123 | 2.09 | 2.09 | 2.12 | 2.09 | 2.09 | 2.09 | 2.09 | 2.04 | 2.71 | 2.71 | 2.83 | 3.37 | 2.62 | 3.14 | 3.44 | 3.56 | 3.73 | 3.84 | 3.3 | 3.05 | [6 empty] | 3.25 | 10.1515/znb-2003-0124
CaO | mp-2605 | 261847 | 3.46 | 3.49 | 3.53 | 3.45 | 3.63 | 3.65 | 3.62 | 3.53 | 4.58 | 4.57 | 4.15 | 5.38 | 4.16 | 5.31 | 6.09 | 6.72 | 6.01 | 7.39 | 5.61 | 5.26 | 6.53 | 6.51 | 7.5 | 6.7 | 6.97 | 6.95 | 6.88 | 10.1016/0022-0248(90)90701-L
CaS | mp-1672 | 603165 | 2.15 | 2.16 | 2.2 | 2.12 | 2.36 | 2.37 | 2.33 | 2.24 | 3.36 | 3.32 | 2.52 | 3.34 | 2.81 | 3.42 | 3.66 | 3.71 | 4.11 | 3.91 | 3.9 | 3.83 | 4.36 | 4.33 | 4.93 | 4.39 | 4.49 | 4.46 | 4.43 | 10.1016/0022-0248(90)90701-L
CaSe | mp-1415 | 52788 | 1.88 | 1.9 | 1.92 | 1.75 | 2.04 | 2.03 | 1.9 | 1.94 | 2.98 | 2.84 | 2.28 | 2.86 | 2.52 | 2.99 | 3.18 | 3.17 | 3.66 | 3.27 | 3.71 | 3.31 | 3.87 | 3.73 | 4.34 | 3.87 | 3.97 | 3.84 | 3.85 | 10.1016/0022-0248(90)90701-L
CaSnO3 | mp-4438 | 193658 | 2.63 |  |  | 2.64 | 2.74 |  | 2.74 | 2.67 | 2.97 | 2.97 | 3.2 | 4.17 | 3.27 | 4.29 | 5.11 | 5.79 | 5.01 | 5.74 | [8 empty] | 4.4 | 10.1021/ic034551c
CaZnOS | mp-7204 | 245309 | 2.55 | 2.53 |  | 2.53 | 2.78 | 2.76 | 2.75 | 2.64 | 4.34 | 4.31 | 3.32 | 4.35 | 3.28 | 4 | 4.41 | 4.62 | 4.64 | 5.07 | 4.25 | 4.13 | [6 empty] | 3.7 | 10.1021/ic062120z
CdAl2S4 | mp-5928 | 83526 | 2.67 | 2.62 |  | 2.67 | 2.92 | 2.88 | 2.9 | 2.79 | 3.86 | 3.87 | 3.23 | 4 | 3.4 | 4.09 | 4.36 | 4.43 | 4.59 | 4.45 | 4.37 | 4.25 | [6 empty] | 3.58 | 10.1063/1.118188
CdAs2 | mp-471 | 609931 | 0.2 | 0.18 | 0.18 | 0.19 | 0.33 | 0.29 | 0.32 | 0.27 | 0.8 | 0.75 | 0.43 | 0.89 | 0.53 | 0.99 | 1.11 | 1.1 | 1.55 | 1.17 | 1.02 | 0.58 | 0.9 | 0.9 | 1.12 | 0.93 |  |  | 1 | 10.1007/978-3-642-18865-7
CdGa2S4 | mp-4452 | 31354 | 1.85 | 1.82 |  | 1.82 | 2.08 | 2.05 | 2.04 | 1.97 | 2.9 | 2.88 | 2.39 | 3.15 | 2.47 | 3.15 | 3.45 | 3.55 | 3.66 | 3.71 | 3.03 | 2.97 | [6 empty] | 3.31 | 10.1016/0022-3697(93)90124-A
CdGa2Se4 | mp-3772 | 30908 | 1.3 | 1.27 |  | 1.16 | 1.54 | 1.51 | 1.4 | 1.43 | 2.41 | 2.27 | 1.83 | 2.54 | 1.9 | 2.47 | 2.76 | 2.74 | 3.05 | 2.92 | 2.52 | 2.22 | [6 empty] | 2.16 | 10.1002/pssa.200406870
CdGa2Te4 | mp-13949 | 25646 | 1.17 | 1.15 |  | 0.88 | 1.35 | 1.35 | 1.07 | 1.27 | 1.95 | 1.63 | 1.58 | 2.1 | 1.59 | 2.17 | 2.24 | 2.32 | 2.76 | 2.44 | 2.24 | 2.3 | [6 empty] | 1.45 | 10.1063/1.1845582
CdGeAs2 | mp-4953 | 42098 | 0.24 | 0.09 |  | 0.18 | 0.15 | 0.09 | 0.18 | 0.21 | 0.15 | 0.09 | 0 | 0.67 | 0.02 | 0.61 | 0.87 | 0.81 | 1.18 | 0.95 | [8 empty] | 0.67 | 10.1007/978-3-642-18865-7
CdGeP2 | mp-3668 | 100467 | 0.75 | 0.71 |  | 0.75 | 0.95 | 0.92 | 0.94 | 0.88 | 1.35 | 1.34 | 1.15 | 1.8 | 1.2 | 1.84 | 2.03 | 2.07 | 2.45 | 2.21 | 1.49 | 1.34 | [6 empty] | 1.73 | 10.1007/978-3-642-18865-7
CdI2 | mp-567259 | 43852 | 2.17 | 2.17 | 2.22 | 1.87 | 2.37 | 2.36 | 2.08 | 2.29 | 3.28 | 2.96 | 2.68 | 3.28 | 2.72 | 3.33 | 3.55 | 3.56 | 3.83 | 3.59 | 3.72 | 4.15 | 3.88 | 3.57 | 4.3 | 3.88 |  |  | 3.47 | 10.1007/978-3-642-18865-7
CdIn2S4 | mp-559200 | 252372 | 0.93 |  |  | 0.93 | 1.2 |  | 1.2 | 1.08 | 1.93 | 1.95 | 1.47 | 2.44 | 1.66 | 2.25 | 2.58 | 2.61 | 2.88 | 2.82 | [8 empty] | 2.44 | 10.1143/JJAP.19.103
CdIn2Se4 | mp-568032 | 151953 | 0.79 | 0.77 |  | 0.67 | 1.01 | 0.99 | 0.89 | 0.91 | 1.84 | 1.71 | 1.25 | 1.88 | 1.33 | 1.87 | 2.09 | 2.11 | 2.43 | 2.26 | 1.87 | 1.62 | [6 empty] | 1.55 | 10.1007/978-3-642-18865-7
CdIn2Se4 | mp-22304 | 151954 | 0.75 | 0.74 |  | 0.62 | 0.98 | 0.96 | 0.85 | 0.87 | 1.89 | 1.75 | 1.25 | 1.88 | 1.31 | 1.83 | 2.05 | 2.05 | 2.42 | 2.25 | 1.82 | 1.55 | [6 empty] | 1.46 | 10.1088/0953-8984/2/28/003
CdP4 | mp-7904 | 25605 | 0.23 | 0.21 |  | 0.23 | 0.33 | 0.32 | 0.32 | 0.25 | 1.09 | 1.1 | 0.45 | 0.69 | 0.52 | 0.92 | 0.91 | 1 | 1.53 | 1.13 | 0.76 | 0.73 | [6 empty] | 1.15 | 10.1007/978-3-642-18865-7
CdS | mp-672 | 154186 | 0.96 | 0.93 | 0.97 | 0.94 | 1.24 | 1.22 | 1.22 | 1.1 | 2.74 | 2.72 | 1.65 | 2.63 | 1.59 | 2.29 | 2.59 | 2.73 | 2.91 | 3.08 | 2.37 | 2.04 | 2.4 | 2.39 | 2.97 | 2.57 | 2.58 | 2.56 | 2.48 | 10.1007/978-3-642-18865-7
CdSb | mp-1321 | 52830 | 0.12 |  |  | 0.1 | 0.21 |  | 0.19 | 0.17 | 0.57 | 0.54 | 0.31 | 0.59 | 0.22 | 0.71 | 0.77 | 0.76 | 1.27 | 0.86 | [8 empty] | 0.46 | 10.1007/978-3-642-18865-7
CdSb2Se3Br2 | mp-567556 | 159464 | 0.98 |  |  | 0.93 | 1.08 |  | 1.03 | 1.01 | 1.52 | 1.45 | 1.27 | 1.52 | 1.24 | 1.69 | 1.75 | 1.83 | 2.29 | 2.05 | [8 empty] | 1.4 | 10.1021/cm701995d
CdSe | mp-2691 | 187310 | 0.46 | 0.43 | 0.47 | 0.34 | 0.75 | 0.71 | 0.63 | 0.62 | 2.11 | 1.97 | 1.12 | 2 | 1.07 | 1.72 | 2.04 | 2.05 | 2.32 | 2.34 | 1.89 | 1.33 | 1.78 | 1.67 | 2.33 | 1.96 | 2 | 1.88 | 1.74 | 10.1007/978-3-642-18865-7
CdSe | mp-1070 | 415785 | 0.48 | 0.45 | 0.49 | 0.36 | 0.77 | 0.73 | 0.65 | 0.64 | 2.08 | 1.94 | 1.13 | 2.02 | 1.1 | 1.74 | 2.05 | 2.06 | 2.32 | 2.33 | 1.91 | 1.3 | 1.82 | 1.7 | 2.39 | 2.01 | 2.08 | 1.96 | 1.73 | 10.1007/978-3-642-18865-7
CdSiAs2 | mp-3078 | 22187 | 0.66 | 0.61 |  | 0.61 | 0.86 | 0.82 | 0.81 | 0.8 | 1.06 | 1 | 1.06 | 1.67 | 1.19 | 1.69 | 1.82 | 1.82 | 1.9 | 1.85 | 1.57 | 1.24 | [6 empty] | 1.55 | 10.1007/978-3-642-18865-7
CdSiP2 | mp-4666 | 23696 | 1.22 | 1.22 |  | 1.22 | 1.35 | 1.35 | 1.34 | 1.23 | 2.41 | 2.4 | 1.59 | 1.96 | 1.58 | 1.98 | 2 | 2.07 | 2.19 | 1.93 | 2.08 | 1.98 | [6 empty] | 2.09 | 10.1007/978-3-642-18865-7
CdSnAs2 | mp-3829 | 44258 | 0.11 | 0.06 |  | 0.08 | 0.11 | 0.06 | 0.07 | 0.11 | 0.14 | 0.06 | 0.1 | 0.51 | 0.1 | 0.43 | 0.66 | 0.6 | 0.96 | 0.73 | 0.09 | 0.1 | [6 empty] | 0.26 | 10.1007/978-3-642-18865-7
CdSnO3 | mp-754329 | 181930 | 1.03 | 0.96 |  | 1.03 | 1.17 | 1.11 | 1.17 | 1.07 | 2.14 | 2.17 | 1.85 | 2.93 | 1.61 | 2.71 | 3.51 | 4.09 | 3.41 | 4.81 | [8 empty] | 3.1 | 10.1021/cm049249w
CdSnP2 | mp-5213 | 44257 | 0.37 | 0.34 |  | 0.36 | 0.58 | 0.56 | 0.57 | 0.49 | 1.12 | 1.11 | 0.77 | 1.4 | 0.83 | 1.39 | 1.57 | 1.59 | 1.96 | 1.72 |  | 0.91 | [6 empty] | 1.23 | 10.1007/978-3-642-18865-7
CdTe | mp-406 | 161693 | 0.55 | 0.52 | 0.55 | 0.27 | 0.79 | 0.78 | 0.52 | 0.68 | 1.71 | 1.4 | 1.06 | 1.77 | 1.04 | 1.65 | 1.89 | 1.87 | 2.24 | 2.06 | 1.83 | 1.74 | 1.76 | 1.5 | 2.19 | 1.87 | 1.92 | 1.65 | 1.48 | 10.1007/978-3-642-18865-7
CrSi2 | mp-1222 | 161434 | 0.39 | 0.28 |  | 0.38 | 0.45 | 0.33 | 0.42 | 0.42 | 0.3 | 0.33 | 0.6 | 0.63 | 0.74 | 1.5 | 1.88 | 1.16 | 2.11 | 0.07 | [8 empty] | 0.35 | 10.1063/1.340078
Cs2AgBiBr6 | mp-1078250 | 291597 | 1.25 | 1.13 |  | 1.11 | 1.42 | 1.3 | 1.27 | 1.33 | 2.5 | 2.07 | 1.79 | 2.3 | 1.56 | 2.32 | 2.61 | 2.71 | 2.92 | 3.06 | 2.28 | 2.1 | [6 empty] | 2.19 | 10.1021/acs.chemmater.5b04231
Cs2AgBiCl6 | mp-1078258 | 291598 | 1.74 | 1.62 |  | 1.53 | 1.94 | 1.87 | 1.71 | 1.83 | 3.19 | 2.52 | 2.26 | 2.91 | 2.18 | 3.01 | 3.36 | 3.61 | 3.64 | 4.08 | 3.17 | 3.03 | [6 empty] | 2.77 | 10.1021/acs.chemmater.5b04231
Cs2AgVS4 | mp-8684 | 50460 | 1.32 |  |  | 1.32 | 1.39 |  | 1.38 | 1.36 | 1.31 | 1.31 | 1.43 | 1.72 | 1.61 | 2.41 | 2.59 | 2.83 | 3.03 | 3.12 | [8 empty] | 1.77 | 10.1002/(SICI)1521-3749(199808)624:8<1285::AID-ZAAC1285>3.0.CO;2-5
Cs2Au2Br6 | mp-569548 | 170696 | 0.89 | 0.87 |  | 0.84 | 0.88 | 0.87 | 0.83 | 0.89 | 0.71 | 0.7 | 0.87 | 0.81 | 1.03 | 1.39 | 1.44 | 1.66 | 1.96 | 2.08 | [8 empty] | 1.6 | 10.1103/PhysRevB.59.7925
Cs2Au2Cl6 | mp-23484 | 6061 | 1.09 | 1.07 |  | 1 | 1.08 | 1.06 | 0.98 | 1.09 | 0.78 | 0.73 | 1.03 | 0.9 | 1.23 | 1.71 | 1.83 | 2.17 | 2.31 | 2.69 | [8 empty] | 2.04 | 10.1103/PhysRevB.59.7925
Cs2Au2I6 | mp-28453 | 59269 | 0.78 | 0.78 |  | 0.67 | 0.82 | 0.8 | 0.71 | 0.81 | 0.69 | 0.59 | 0.81 | 0.77 | 0.95 | 1.21 | 1.2 | 1.34 | 1.76 | 1.64 | [8 empty] | 1.31 | 10.1103/PhysRevB.59.7925
Cs2Cd3Te4 | mp-567386 | 90369 | 1.54 |  |  | 1.3 | 1.76 |  | 1.53 | 1.65 | 2.73 | 2.51 | 2.06 | 2.65 | 2.08 | 2.55 | 2.7 | 2.7 | 2.85 | 2.64 | [8 empty] | 2.48 | 10.1021/ic001346d
Cs2Hg3I8 | mp-540574 | 4074 | 1.71 |  |  | 1.42 | 1.89 |  | 1.61 | 1.81 | 2.57 | 2.24 | 2.12 | 2.63 | 2.05 | 2.81 | 3.01 | 3.11 | 3.34 | 3.4 | [8 empty] | 2.56 | 10.1021/cg800054x
Cs2SnBr6 | mp-641923 | 158957 | 1 | 0.97 |  | 0.92 | 1.22 | 1.18 | 1.13 | 1.14 | 1.67 | 1.58 | 1.45 | 2.19 | 1.49 | 2.27 | 2.52 | 2.71 | 2.96 | 3.06 | 2.88 | 2.85 | [6 empty] | 2.7 | 10.1021/acs.jpcc.6b02175
Cs2SnCl6 | mp-608555 | 9023 | 2.71 | 2.65 |  | 2.68 | 2.97 | 2.92 | 2.94 | 2.89 | 3.37 | 3.35 | 3.19 | 4.24 | 3.38 | 4.33 | 4.75 | 5.12 | 4.72 | 5.62 | 5.32 | 5.31 | [6 empty] | 3.9 | 10.1021/acs.jpcc.6b02175
Cs2TeBr6 | mp-23405 | 65058 | 1.87 | 1.88 |  | 1.79 | 1.97 | 1.97 | 1.89 | 1.93 | 2.4 | 2.23 | 2.17 | 2.44 | 2.09 | 2.59 | 2.63 | 2.84 | 3.2 | 3.25 | 3.53 | 3.38 | [6 empty] | 2.2 | 10.1134/S0020168511010109
Cs2TeI6 | mp-540957 | 38105 | 1.21 | 1.19 |  | 0.98 | 1.34 | 1.31 | 1.11 | 1.27 | 1.72 | 1.45 | 1.55 | 1.69 | 1.49 | 1.85 | 1.84 | 1.96 | 2.42 | 2.23 | 2.38 | 2.9 | [6 empty] | 1.52 | 10.1134/S0020168511010109
Cs2TiAg2S4 | mp-10488 | 280645 | 1.47 |  |  | 1.46 | 1.56 |  | 1.56 | 1.51 | 1.84 | 1.83 | 1.66 | 1.93 | 1.76 | 2.39 | 2.53 | 2.69 | 3.04 | 3.02 | [8 empty] | 2.44 | 10.1021/ic001346d
Cs3Bi2Br9 | mp-27544 | 1142 | 2.4 |  |  | 1.82 | 2.55 |  | 1.93 | 2.47 | 3.09 | 2.06 | 2.75 | 3.17 | 2.69 | 3.27 | 3.36 | 3.59 | 3.81 | 3.92 | [8 empty] | 2.5 | 10.1134/S0020168511010109
Cs3Bi2I9 | mp-624214 | 23124 | 1.98 |  |  | 1.62 | 2.1 |  | 1.74 | 2.03 | 2.63 | 1.84 | 2.29 | 2.58 | 2.2 | 2.71 | 2.71 | 2.86 | 3.33 | 3.15 | [8 empty] | 1.8 | 10.1134/S0020168511010109
Cs3Sb | mp-10378 | 53243 | 0.61 | 0.54 | 0.55 | 0.5 | 0.84 | 0.78 | 0.73 | 0.74 | 1.64 | 1.51 | 1.15 | 1.63 | 1.2 | 1.41 | 1.41 | 1.44 | 1.89 | 1.44 | 1.45 | 1.8 | 1.59 | 1.49 | 2 | 1.7 |  |  | 1.6 | 10.1007/978-3-642-18865-7
Cs3Sb2Br9 | mp-579560 | 39824 | 1.52 |  |  | 1.42 | 1.6 |  | 1.5 | 1.55 | 2.07 | 1.76 | 1.82 | 2.06 | 1.74 | 2.18 | 2.22 | 2.41 | 2.72 | 2.77 | [8 empty] | 2.3 | 10.1134/S0020168511010109
Cs3Sb2I9 | mp-23029 | 84989 | 1.54 |  |  | 1.42 | 1.61 |  | 1.51 | 1.56 | 2.18 | 2.01 | 1.84 | 2.03 | 1.78 | 2.15 | 2.13 | 2.27 | 2.77 | 2.56 | [8 empty] | 1.89 | 10.1134/S0020168511010109
CsAu | mp-2667 | 58427 | 0.83 | 0.9 | 0.9 | 0.81 | 0.9 | 0.97 | 0.88 | 0.82 | 1.78 | 1.73 | 1.15 | 1.14 | 1.54 | 1.04 | 0.7 | 1.03 | 1.61 | 1.55 | 2.7 | 2.47 | 2.22 | 2.21 |  |  |  |  | 2.5 | 10.1007/978-3-642-18865-7
CsLaHgSe3 | mp-11124 | 281441 | 1.37 |  |  | 1.26 | 1.57 |  | 1.46 | 1.47 | 1.28 | 1.05 | 1.84 | 2.39 | 1.75 | 2.41 | 2.59 | 2.61 | 2.81 | 2.64 | [8 empty] | 2.46 | 10.1021/ic020733f
CsPbBr3 | mp-567629 | 97851 | 1.65 |  |  | 0.66 | 1.8 |  | 0.81 | 1.7 | 3.02 | 1.71 | 2.17 | 2.58 | 2.12 | 2.42 | 2.41 | 2.68 | 3.05 | 3.2 | [8 empty] | 2.32 | 10.1021/acs.jpclett.5b00968
CsSnBr3 | mp-27214 | 4071 | 0.3 | 0.33 | 0.37 | 0.05 | 0.36 | 0.37 | 0.02 | 0.28 | 1.42 | 0.99 | 0.7 | 0.86 | 0.57 | 0.75 | 0.69 | 0.92 | 1.3 | 1.39 | 2.07 | 1.66 | 1.01 | 0.7 | 1.36 | 1.16 |  |  | 1.75 | 10.1039/c5ra22317b
CsSnCl3 | mp-27394 | 14199 | 2.73 |  |  | 2.67 | 2.85 |  | 2.8 | 2.76 | 3.93 | 3.79 | 3.08 | 3.39 | 3.19 | 3.62 | 3.61 | 4.02 | 4.18 | 4.51 | [8 empty] | 2.8 | 10.1039/c5ra22317b
CsSnI3 | mp-568570 | 69996 | 0.48 |  |  | 0.18 | 0.51 |  | 0.22 | 0.45 | 1.23 | 0.85 | 0.84 | 0.86 | 0.6 | 0.84 | 0.74 | 0.93 | 1.41 | 1.3 | [8 empty] | 1.31 | 10.1039/c5ra22317b
CsYCdSe3 | mp-11116 | 281433 | 1.98 | 1.95 |  | 1.87 | 2.22 | 2.21 | 2.11 | 2.1 | 2.97 | 2.84 | 2.54 | 3.02 | 2.66 | 3.16 | 3.28 | 3.37 | 3.73 | 3.48 | 3.66 | 3.24 | [6 empty] | 2.48 | 10.1021/ic020733f
CsYHgSe3 | mp-11123 | 281440 | 1.33 | 1.3 |  | 1.24 | 1.53 | 1.51 | 1.44 | 1.43 | 2.38 | 2.26 | 1.78 | 2.33 | 1.76 | 2.43 | 2.65 | 2.64 | 3.01 | 2.76 |  | 2.43 | [6 empty] | 2.54 | 10.1021/ic020733f
CsYZnSe3 | mp-574620 | 280847 | 1.97 | 1.96 |  | 1.87 | 2.16 | 2.16 | 2.06 | 2.06 | 2.91 | 2.8 | 2.45 | 2.92 | 2.6 | 3.08 | 3.21 | 3.3 | 3.67 | 3.43 |  | 3.4 | [6 empty] | 2.29 | 10.1021/ic011200u
Cu2CdGeS4 | mp-13982 | 26150 | 0.52 |  |  | 0.52 | 0.66 |  | 0.64 | 0.59 | 1.67 | 1.66 | 1.1 | 1.34 | 0.89 | 1.91 | 2.47 | 2.43 | 2.57 | 2.64 | [8 empty] | 2.05 | 10.1016/S0925-8388(01)01987-9
Cu2CdGeSe4 | mp-10967 | 95235 | 0 | 0 |  | 0 | 0 | 0 | 0 | 0 | 0.76 | 0.7 | 0.32 | 0.6 | 0.11 | 1 | 1.48 | 1.36 | 1.57 | 1.51 | 0 | 0 | [6 empty] | 1.2 | 10.1016/S0022-0248(99)00468-6
Cu2GeS3 | mp-15252 | 85138 | 0.24 | 0.21 |  | 0.23 | 0.31 | 0.32 | 0.3 | 0.28 | 0.86 | 0.85 | 0.65 | 0.78 | 0.46 | 1.41 | 1.93 | 1.9 | 1.97 | 2.08 | 0.55 | 0.51 | [6 empty] | 1.53 | 10.1002/pssc.201600199
Cu2GeSe3 | mp-4728 | 160386 | 0 | 0 | 0 | 0 | 0 | 0 | 0 | 0 | 0 | 0 | 0 | 0 | 0 | 0 | 0 | 0 | 0 | 0 | 0 | 0 | [6 empty] | 0.82 | 10.1002/pssb.201700332
Cu2GeSe3 | mp-677105 | 192171 | 0 | 0 |  | 0 | 0.01 | 0 | 0 | 0 | 0.19 | 0.18 | 0.12 | 0.15 | 0.07 | 0.45 | 0.75 | 0.7 | 0.85 | 0.78 |  | 0.01 | [6 empty] | 0.78 | 10.7567/JJAP.53.05FW06
Cu2O | mp-361 | 172174 | 0.53 | 0.49 | 0.54 | 0.45 | 0.53 | 0.48 | 0.42 | 0.49 | 0.76 | 0.67 | 0.76 | 0.77 | 0.77 | 2.02 | 2.63 | 3.06 | 2.66 | 3.51 | 1.5 | 1.47 | 1.98 | 1.89 | 2.44 | 2.07 |  |  | 2.17 | 10.1007/978-3-642-18865-7
Cu2S | mp-618991 | 16550 | 0.05 | 0.03 |  | 0.03 | 0.11 | 0.14 | 0.08 | 0.06 | 1.07 | 1.04 | 0.55 | 0.75 | 0.38 | 1.25 | 1.76 | 1.71 | 1.87 | 1.87 | [8 empty] | 1.04 | 10.1103/PhysRevB.96.054108
Cu2S | mp-553942 | 20560 | 0 | 0 | 0 | 0 | 0 | 0 | 0 | 0 | 0.1 | 0.04 | 0 | 0 | 0.06 | 0 | 0.39 | 0.19 | 0.01 | 0.02 | 0 | 0 | 0 | 0.01 | 0 |  |  |  | 1.21 | 10.1007/978-3-642-18865-7
Cu2Se | mp-16366 | 56025 | 0 | 0 | 0 | 0 | 0 | 0 | 0 | 0 | 0.34 | 0.26 | 0 | 0 | 0 | 0 | 0.71 | 0.43 | 0.68 | 0.58 | 0 | 0 | 0 | 0 | 0 | 0 |  |  | 1.2 | 10.1007/978-3-642-18865-7
Cu2SnS3 | mp-10519 | 91762 | 0.12 | 0.09 |  | 0.11 | 0.14 | 0.11 | 0.13 | 0.12 | 0.49 | 0.49 | 0.09 | 0.35 | 0.21 | 0.89 | 1.33 | 1.31 | 1.45 | 1.49 | [8 empty] | 0.86 | 10.1002/pssc.201600199
Cu2SnSe3 | mp-11658 | 97966 | 0.09 | 0.02 |  | 0.1 | 0.09 | 0.05 | 0.09 | 0.09 | 0.1 | 0.1 | 0.08 | 0.08 | 0.09 | 0.34 | 0.76 | 0.64 | 0.83 | 0.72 | 0.01 | 0.08 | [6 empty] | 0.84 | 10.1063/1.1383984
Cu2Te | mp-1861 | 77055 | 0 | 0 | 0 | 0 | 0 | 0 | 0 | 0 | 0 | 0 | 0 | 0 | 0 | 0 | 0 | 0 | 0 | 0 | 0 | 0 | [6 empty] | 0.9 | 10.1016/j.tsf.2011.04.027
Cu2ZnGeSe4 | mp-10824 | 93409 | 0 | 0 |  | 0.07 | 0 | 0 | 0.07 | 0 | 0.65 | 0.59 | 0.28 | 0.55 | 0.07 | 0.97 | 1.44 | 1.34 | 1.59 | 1.53 | 0 | 0 | [6 empty] | 1.29 | 10.1016/0025-5408(77)90150-7
Cu2ZnSiS4 | mp-977414 | 261367 | 1.19 |  |  | 1.18 | 1.3 |  | 1.29 | 1.23 | 2.32 | 2.32 | 1.74 | 1.93 | 1.6 | 2.58 | 3.09 | 3.03 | 3.25 | 3.19 | [8 empty] | 2.97 | 10.1063/1.3490219
Cu2ZnSnS4 | mp-1025500 | 184478 | 0.36 | 0.33 |  | 0.34 | 0.49 | 0.5 | 0.46 | 0.41 | 1.52 | 1.49 | 0.97 | 1.16 | 0.76 | 1.75 | 2.3 | 2.25 | 2.39 | 2.48 | 1.12 | 0.99 | [6 empty] | 1.51 | 10.1016/S1001-0521(07)60096-5
Cu3AsS4 | mp-3345 | 413350 | 0.17 |  |  | 0.17 | 0.25 |  | 0.24 | 0.22 | 0.64 | 0.63 | 0.55 | 0.65 | 0.38 | 1.36 | 1.82 | 1.8 | 1.99 | 1.97 | [8 empty] | 1.24 | 10.1007/978-3-642-18865-7
Cu3AsSe4 | mp-675626 | 610361 | 0 | 0 |  | 0 | 0 | 0 | 0 | 0 | 0 | 0 | 0 | 0 | 0 | 0.35 | 0.74 | 0.65 | 0.78 | 0.64 | 0 | 0 | [6 empty] | 0.88 | 10.1007/978-3-642-18865-7
Cu3PS4 | mp-3934 | 412240 | 1.16 |  |  | 1.16 | 1.25 |  | 1.23 | 1.2 | 1.85 | 1.85 | 1.64 | 1.63 | 1.56 | 2.52 | 2.92 | 2.95 | 3.1 | 3.06 | [8 empty] | 2.35 | 10.1007/978-3-642-18865-7
Cu3PSe4 | mp-5756 | 95412 | 0.18 |  |  | 0.15 | 0.29 |  | 0.25 | 0.24 | 0.86 | 0.81 | 0.65 | 0.82 | 0.54 | 1.35 | 1.71 | 1.68 | 1.98 | 1.79 | [8 empty] | 1.4 | 10.1063/1.3656760
Cu3SbS4 | mp-5702 | 412239 | 0 | 0 |  | 0.03 | 0 | 0 | 0.04 | 0 | 0.31 | 0.28 | 0.16 | 0.23 | 0 | 0.88 | 1.36 | 1.29 | 1.52 | 1.49 | 0 | 0 | [6 empty] | 0.88 | 10.1002/aenm.201200538
Cu3SbSe4 | mp-9814 | 400652 | 0 | 0 |  | 0 | 0 | 0 | 0 | 0 | 0 | 0 | 0 | 0 | 0 | 0.28 | 0.69 | 0.57 | 0.72 | 0.59 | 0 | 0 | [6 empty] | 0.29 | 10.1039/C4TA01957A
CuAlO2 | mp-3748 | 60844 | 1.96 | 1.93 | 1.98 | 1.96 | 1.93 | 1.94 | 1.92 | 1.91 | 2.49 | 2.48 | 2.17 | 1.98 | 2.2 | 3.49 | 4.18 | 4.73 | 4.2 | 5.27 |  |  | 3.71 | 3.71 | 4.4 | 3.93 |  |  | 2.99 | 10.1063/1.2200398
CuAlS2 | mp-4979 | 42124 | 1.79 | 1.74 |  | 1.78 | 1.89 | 1.91 | 1.88 | 1.81 | 3.19 | 3.17 | 2.41 | 2.47 | 2.36 | 3.28 | 3.7 | 3.61 | 3.62 | 3.79 | [8 empty] | 3.45 | 10.1016/j.optcom.2007.11.031
CuAlSe2 | mp-8016 | 28734 | 1 | 0.94 |  | 0.97 | 1.15 | 1.15 | 1.13 | 1.07 | 2.24 | 2.21 | 1.61 | 1.88 | 1.54 | 2.43 | 3 | 2.71 | 2.88 | 2.65 | 1.99 | 1.9 | [6 empty] | 2.68 | 10.1007/978-3-642-18865-7
CuBiP2Se6 | mp-569715 | 195341 | 0.72 |  |  | 0.54 | 0.82 |  | 0.62 | 0.77 | 1.32 | 0.99 | 1 | 1.12 | 1.02 | 1.87 | 2.16 | 2.07 | 2.43 | 2.01 | [8 empty] | 1.2 | 10.1021/ic050357%2B
CuBr | mp-22913 | 78274 | 0.29 | 0.26 | 0.35 | 0.26 | 0.48 | 0.52 | 0.45 | 0.36 | 2.87 | 2.82 | 1.29 | 1.47 | 0.74 | 2.18 | 3.11 | 3.02 | 2.79 | 3.32 | 1.48 | 1.39 | 2.22 | 2.2 | 3.26 | 2.67 | 2.6 | 2.56 | 3.07 | 10.1007/978-3-642-18865-7
CuBS2 | mp-12954 | 156413 | 1.61 | 1.59 |  | 1.6 | 1.68 | 1.71 | 1.68 | 1.6 | 2.91 | 2.9 | 1.96 | 2.06 | 1.92 | 2.73 | 3.06 | 3 | 3.01 | 3.16 | 2.58 | 2.48 | [6 empty] | 3.61 | 10.1016/j.matlet.2006.09.018
CuCl | mp-22914 | 78270 | 0.39 | 0.37 | 0.44 | 0.32 | 0.54 | 0.62 | 0.47 | 0.42 | 3.1 | 3.03 | 1.42 | 1.54 | 0.81 | 2.35 | 3.37 | 3.54 | 2.94 | 3.97 | 1.78 | 1.61 | 2.49 | 2.43 | 3.64 | 2.99 | 2.84 | 2.77 | 3.4 | 10.1007/978-3-642-18865-7
CuGaO2 | mp-4280 | 60846 | 0.96 | 0.92 | 0.95 | 0.96 | 0.95 | 0.94 | 0.94 | 0.92 | 1.59 | 1.59 | 1.19 | 1.07 | 1.2 | 2.41 | 3.12 | 3.83 | 3.11 | 4.5 |  |  | 2.67 | 2.67 | 3.29 | 2.84 |  |  | 2.55 | 10.1021/jp2087225
CuGaS2 | mp-5238 | 66864 | 0.77 | 0.73 |  | 0.77 | 0.89 | 0.9 | 0.88 | 0.83 | 1.92 | 1.92 | 1.42 | 1.63 | 1.23 | 2.21 | 2.82 | 2.75 | 2.85 | 2.96 | [8 empty] | 2.51 | 10.1007/978-3-642-18865-7
CuGaSe2 | mp-4840 | 42097 | 0.05 | 0 |  | 0.01 | 0.21 | 0.21 | 0.17 | 0.14 | 1.09 | 1.04 | 0.64 | 0.96 | 0.45 | 1.35 | 1.9 | 1.73 | 1.94 | 1.87 |  | 0.55 | [6 empty] | 1.7 | 10.1007/978-3-642-18865-7
CuGaTe2 | mp-3839 | 74456 | 0.45 | 0.4 |  | 0.26 | 0.59 | 0.61 | 0.41 | 0.54 | 1.22 | 1.01 | 0.93 | 1.28 | 0.76 | 1.64 | 2.06 | 1.89 | 2.21 | 1.93 | [8 empty] | 1.23 | 10.1007/978-3-642-18865-7
CuI | mp-22895 | 33724 | 1.01 | 0.95 | 1.05 | 0.83 | 1.18 | 1.23 | 1.02 | 1.07 | 3.14 | 2.92 | 1.86 | 2.12 | 1.49 | 2.64 | 3.33 | 3.08 | 3.28 | 3.21 | 2.12 | 2.27 | 2.8 | 2.63 | 3.45 | 2.97 | 2.95 | 2.77 | 3.12 | 10.1007/978-3-642-18865-7
CuInS2 | mp-22736 | 186714 | 0.2 | 0.16 |  | 0.18 | 0.32 | 0.34 | 0.3 | 0.24 | 1.55 | 1.53 | 0.83 | 0.98 | 0.6 | 1.61 | 2.19 | 2.11 | 2.18 | 2.26 |  | 0.73 | [6 empty] | 1.53 | 10.1007/978-3-642-18865-7
CuInSe2 | mp-22811 | 252780 | 0.03 | 0.03 |  | 0.02 | 0.03 | 0.03 | 0.02 | 0.03 | 0.88 | 0.83 | 0.27 | 0.51 | 0.06 | 0.95 | 1.46 | 1.3 | 1.54 | 1.45 | 0.03 | 0.02 | [6 empty] | 1.04 | 10.1007/978-3-642-18865-7
CuInTe2 | mp-22261 | 74460 | 0 | 0 |  | 0.02 | 0.13 | 0.13 | 0.02 | 0.06 | 0.78 | 0.55 | 0.39 | 0.71 | 0.25 | 1.01 | 1.35 | 1.21 | 1.58 | 1.31 | [8 empty] | 1.06 | 10.1016/j.matchemphys.2014.05.012
CuLaO2 | mp-20072 | 18102 | 2.48 |  | 2.48 | 2.52 | 2.53 |  | 2.46 | 2.47 | 1.88 | 1.73 | 3.03 | 2.62 | 2.83 | 3.87 | 4.19 | 4.52 | 4.45 | 5.01 |  |  | 4.35 | 4.33 | 5.09 | 4.62 |  |  | 2.34 | 10.1016/j.ijhydene.2005.08.015
CuSbSe2 | mp-20331 | 418754 | 0.53 |  |  | 0.46 | 0.59 |  | 0.52 | 0.55 | 1.11 | 0.97 | 0.78 | 0.81 | 0.69 | 1.3 | 1.53 | 1.44 | 1.92 | 1.47 | [8 empty] | 1.04 | 10.1007/978-3-642-18865-7
CuScO2 | mp-4636 | 55689 | 2.42 | 2.34 | 2.37 | 2.41 | 2.42 | 2.37 | 2.4 | 2.38 | 3.1 | 3.11 | 2.62 | 2.43 | 2.67 | 3.94 | 4.59 | 5.11 | 4.64 | 5.75 | 3.78 | 3.72 | 3.97 | 3.96 | 4.87 | 4.4 | 3.92 | 3.61 | 3.3 | 10.1016/S1466-6049(01)00006-X
CuTaN2 | mp-8927 | 71136 | 0.87 | 0.86 | 0.93 | 0.76 | 0.96 | 0.95 | 0.84 | 0.89 | 1.18 | 1.01 | 1.31 | 1.56 | 1.25 | 2.05 | 2.48 | 2.55 | 2.71 | 2.88 | 1.71 | 1.26 | 1.8 | 1.68 | 2.04 | 1.82 | 1.87 | 1.74 | 1.5 | 10.1039/C3EE40621K
FeP2 | mp-20027 | 15027 | 0.31 | 0.29 | 0.31 | 0.3 | 0.39 | 0.34 | 0.34 | 0.34 | 0.2 | 0.14 | 0.66 | 0.9 | 0.83 | 1.82 | 2.48 | 1.82 | 2.28 | 1.12 | 0.32 | 0.41 | 0.58 | 0.61 | 0.66 |  |  |  | 0.37 | 10.1088/0031-8949/4/3/010
FeS2 | mp-226 | 109377 | 0.59 | 0.53 |  | 0.58 | 0.64 | 0.57 | 0.6 | 0.6 | 0.79 | 0.74 | 1 | 1.3 | 1.15 | 2.22 | 3.06 | 2.57 | 3.04 | 2.33 | 0 | 0 | [6 empty] | 0.95 | 10.1016/S0927-0248(01)00053-8
Ga2S3 | mp-539 | 409550 | 1.69 | 1.67 |  | 1.69 | 1.92 | 1.9 | 1.91 | 1.82 | 2.49 | 2.49 | 2.26 | 2.97 | 2.35 | 3.06 | 3.36 | 3.47 | 3.63 | 3.65 |  | 3 | [6 empty] | 3.44 | 10.1063/1.1609254
GaAs | mp-2534 | 107946 | 0.33 | 0.29 | 0.32 | 0.22 | 0.57 | 0.52 | 0.46 | 0.5 | 0.86 | 0.74 | 0.76 | 1.55 | 0.8 | 1.46 | 1.79 | 1.69 | 2.07 | 1.85 | 0.98 | 0.78 | 1.56 | 1.44 | 1.89 | 1.58 | 1.7 | 1.59 | 1.52 | 10.1007/978-3-642-18865-7
GaN | mp-804 | 157398 | 1.87 | 1.89 | 1.87 | 1.87 | 1.87 | 1.91 | 1.86 | 1.82 | 2.76 | 2.76 | 2.58 | 3.16 | 2.23 | 3.15 | 3.63 | 4.04 | 3.83 | 4.63 | 2.68 | 2.37 | 3.44 | 3.44 | 3.86 | 3.46 | 3.51 | 3.5 | 3.5 | 10.1007/978-3-642-18865-7
GaP | mp-2490 | 77087 | 1.49 | 1.44 | 1.45 | 1.46 | 1.64 | 1.6 | 1.61 | 1.51 | 2.39 | 2.36 | 1.84 | 2.32 | 1.88 | 2.3 | 2.31 | 2.45 | 2.93 | 2.74 | 2.16 | 2.13 | 2.29 | 2.26 | 2.48 | 2.28 | 2.27 | 2.24 | 2.35 | 10.1007/978-3-642-18865-7
GaS | mp-2507 | 173940 | 1.41 | 1.39 |  | 1.41 | 1.59 | 1.57 | 1.58 | 1.48 | 2.37 | 2.36 | 1.81 | 2.24 | 1.85 | 2.33 | 2.33 | 2.58 | 2.98 | 2.97 | 2.55 | 2.52 | [6 empty] | 2.54 | 10.1063/1.2358192
GaSb | mp-1156 | 635318 | 0 | 0 | 0 | 0 | 0.16 | 0.13 | 0 | 0.12 | 0.18 | 0 | 0.25 | 0.88 | 0.16 | 0.96 | 1.13 | 1.13 | 1.55 | 1.22 | 0 | 0.69 | 0.88 | 0.75 | 1.3 | 1.06 |  |  | 0.82 | 10.1007/978-3-642-18865-7
GaSe | mp-1943 | 63122 | 0.7 | 0.69 |  | 0.68 | 0.94 | 0.93 | 0.92 | 0.85 | 1.64 | 1.61 | 1.2 | 1.89 | 1.3 | 1.85 | 1.9 | 2.08 | 2.46 | 2.32 | 1.86 | 1.71 | [6 empty] | 2.1 | 10.1007/978-3-642-18865-7
GaTe | mp-542812 | 8249 | 0.79 | 0.79 |  | 0.73 | 0.95 | 0.94 | 0.88 | 0.87 | 1.47 | 1.4 | 1.13 | 1.46 | 1.15 | 1.62 | 1.7 | 1.75 | 2.19 | 1.9 | [8 empty] | 1.8 | 10.1007/978-3-642-18865-7
Ge | mp-32 | 184252 | 0 | 0 | 0 | 0 | 0.11 | 0.07 | 0.01 | 0.07 | 0.15 | 0.05 | 0.19 | 0.82 | 0.14 | 0.86 | 0.98 | 1.09 | 1.48 | 1.48 | 0 | 0.46 | 0.85 | 0.75 | 1.02 | 0.83 |  |  | 0.74 | 10.1007/978-3-642-18865-7
GeAs | mp-9548 | 86361 | 0.39 | 0.22 |  | 0.39 | 0.49 | 0.34 | 0.48 | 0.44 | 0.84 | 0.87 | 0.58 | 0.84 | 0.61 | 0.96 | 1.03 | 1.06 | 1.41 | 1.21 |  | 0.71 | [6 empty] | 0.65 | 10.1103/PhysRevB.3.2581
GeAs2 | mp-17524 | 23872 | 0.47 |  |  | 0.47 | 0.59 |  | 0.58 | 0.52 | 1 | 0.99 | 0.73 | 1 | 0.78 | 1.14 | 1.2 | 1.23 | 1.69 | 1.33 | [8 empty] | 1.06 | 10.1103/PhysRevB.3.2581
GeO2 | mp-470 | 92551 | 1.77 | 1.76 | 1.78 | 1.77 | 1.88 | 1.85 | 1.87 | 1.83 | 1.99 | 1.99 | 2.66 | 3.99 | 2.47 | 3.86 | 4.99 | 6.05 | 4.59 | 6.8 | 3.57 | 3.09 | 4.75 | 4.75 | 5.44 | 4.69 |  |  | 5.35 | 10.1007/978-3-642-18865-7
GeSe | mp-700 | 41738 | 0.59 | 0.6 |  | 0.57 | 0.64 | 0.64 | 0.62 | 0.59 | 1.26 | 1.2 | 0.92 | 1.01 | 0.78 | 1.13 | 1.12 | 1.21 | 1.72 | 1.37 | 1.32 | 0.88 | [6 empty] | 1.08 | 10.1007/978-3-642-18865-7
HfNBr | mp-568346 | 95720 | 1.95 | 2.01 | 1.95 | 1.94 | 2.09 | 2.07 | 2.06 | 2 | 2.19 | 2.16 | 2.33 | 3.15 | 2.43 | 3.21 | 3.58 | 3.72 | 3.91 | 4.04 | 3.37 | 2.35 | [6 empty] | 3.1 | 10.1021/ic401548a
HfO2 | mp-352 | 173158 | 3.86 | 3.88 |  | 3.84 | 4.03 | 4.03 | 4.01 | 3.94 | 4.14 | 4.1 | 4.48 | 5.69 | 4.45 | 5.62 | 6.24 | 6.9 | 6.33 | 7.48 | 5.79 | 4.96 | [6 empty] | 5.5 | 10.1016/j.tsf.2004.01.110
HfS2 | mp-985829 | 601164 | 0.84 | 0.8 | 0.78 | 0.8 | 1 | 0.91 | 0.96 | 0.91 | 1.31 | 1.3 | 1.05 | 1.64 | 1.27 | 1.81 | 1.93 | 2.01 | 2.37 | 2.07 | 2.28 | 1.44 | 1.72 | 1.67 | 2.01 | 1.78 | 1.78 | 1.74 | 1.96 | 10.1016/0022-3697(65)90043-0
HfSe2 | mp-985831 | 195308 | 0.35 | 0.32 | 0.26 | 0.17 | 0.47 | 0.39 | 0.29 | 0.4 | 0.83 | 0.68 | 0.67 | 1.06 | 0.75 | 1.16 | 1.24 | 1.26 | 1.76 | 1.32 | 1.89 | 0.6 | 0.95 | 0.74 | 1.37 | 1.17 |  |  | 1.13 | 10.1016/0022-3697(65)90043-0
Hg2I2 | mp-22859 | 262368 | 1.54 | 1.5 | 1.51 | 1.45 | 1.67 | 1.61 | 1.58 | 1.61 | 2.04 | 1.93 | 1.77 | 2.09 | 1.86 | 2.48 | 2.6 | 2.71 | 3.04 | 2.88 | 2.67 | 2.96 | [6 empty] | 3 | 10.1201/9781420050196
Hg4As2CdI4 | mp-570838 | 416973 | 0.64 |  |  | 0.49 | 0.84 |  | 0.69 | 0.77 | 1.11 | 0.91 | 1.02 | 1.75 | 0.84 | 1.77 | 2.06 | 2.04 | 2 | 1.81 | [8 empty] | 1.45 | 10.1016/j.jssc.2006.11.018
HgGa2S4 | mp-4809 | 67220 | 1.56 | 1.52 |  | 1.54 | 1.78 | 1.74 | 1.75 | 1.67 | 2.68 | 2.66 | 2.04 | 2.76 | 2.05 | 2.81 | 3.1 | 3.19 | 3.2 | 3.45 | 2.62 | 2.59 | [6 empty] | 2.79 | 10.1007/978-3-642-18865-7
HgGa2Se4 | mp-4730 | 83712 | 0.92 | 0.88 |  | 0.79 | 1.13 | 1.09 | 1 | 1.03 | 1.95 | 1.8 | 1.37 | 2.01 | 1.37 | 2.02 | 2.3 | 2.28 | 2.62 | 2.49 | 1.97 | 1.73 | [6 empty] | 1.99 | 10.1007/978-3-642-18865-7
HgI2 | mp-23192 | 181575 | 1 | 0.97 | 1 | 0.72 | 1.2 | 1.15 | 0.91 | 1.11 | 1.96 | 1.65 | 1.44 | 1.99 | 1.34 | 2.11 | 2.32 | 2.39 | 2.72 | 2.56 | 2.22 | 2.76 | 2.51 | 2.21 | 2.98 | 2.58 |  |  | 2.4 | 10.1007/978-3-642-18865-7
HgIn2Se4 | mp-20731 | 25649 | 0.46 | 0.44 |  | 0.34 | 0.68 | 0.65 | 0.56 | 0.58 | 1.59 | 1.45 | 0.93 | 1.52 | 0.92 | 1.5 | 1.72 | 1.72 | 2.09 | 1.93 | 1.39 | 1.16 | [6 empty] | 1.16 | 10.1007/978-3-642-18865-7
HgIn2Te4 | mp-19765 | 25652 | 0.59 | 0.56 |  | 0.31 | 0.76 | 0.75 | 0.49 | 0.68 | 1.41 | 1.1 | 0.94 | 1.39 | 0.87 | 1.49 | 1.64 | 1.62 | 2.06 | 1.75 | 1.41 | 1.51 | [6 empty] | 0.9 | 10.1007/978-3-642-18865-7
HgO | mp-1224 | 14124 | 1.18 | 1.13 |  | 1.16 | 1.24 | 1.19 | 1.2 | 1.2 | 1.31 | 1.29 | 1.52 | 1.8 | 1.47 | 2.34 | 2.63 | 3.04 | 3.02 | 3.58 | 2.19 | 2.3 | [6 empty] | 1.9 | 10.1103/PhysRevB.71.235109
HgS | mp-634 | 81923 | 1.38 | 1.31 | 1.3 | 1.35 | 1.55 | 1.47 | 1.51 | 1.46 | 2.22 | 2.21 | 1.73 | 2.29 | 1.73 | 2.55 | 2.78 | 2.89 | 3.17 | 3.11 | 2.43 | 2.47 | 2.63 | 2.59 | 3.03 | 2.68 |  |  | 2.03 | 10.1007/978-3-642-18865-7
HgS | mp-1123 | 81917 | 0 | 0 | 0 | 0.11 | 0 | 0 | 0.11 | 0 | 0.83 | 0.82 | 0 | 0.68 | 0 | 0.5 | 0.8 | 0.89 | 1.11 | 1.23 | 0 | 0 | 0 | 0.07 | 0.36 | 0.17 | 0.14 | 0.09 | 0.54 | 10.1007/978-3-642-18865-7
HgSnO3 | mp-13554 | 260029 | 0 | 0 |  | 0.13 | 0.03 | 0 | 0.08 | 0 | 0.75 | 0.7 | 0.64 | 1.55 | 0.37 | 1.55 | 2.36 | 2.76 | 2.12 | 3.28 | 0 | 0 | [6 empty] | 1.6 | 10.1021/ic800370r
In2Se3 | mp-19907 | 5419 | 0 | 0 | 0 | 0 | 0 | 0 | 0 | 0 | 0 | 0 | 0 | 0 | 0 | 0 | 0 | 0 | 0 | 0 | 0 | 0 | [6 empty] | 1.36 | 10.1002/pssa.2211180228
In2Se3 | mp-20830 | 640498 | 0 | 0 | 0 | 0 | 0 | 0 | 0 | 0 | 0 | 0 | 0 | 0 | 0 | 0 | 0 | 0 | 0 | 0 | 0 | 0 | [6 empty] | 1.31 | 10.1002/pssa.2211180228
In6S7 | mp-555853 | 15317 | 0.23 |  |  | 0.23 | 0.33 |  | 0.33 | 0.27 | 0.91 | 0.91 | 0.38 | 0.63 | 0.52 | 0.86 | 0.84 | 1.01 | 1.43 | 1.26 | [8 empty] | 0.93 | 10.1063/1.3698334
In6Se7 | mp-567596 | 9135 | 0.05 |  |  | 0.06 | 0.05 |  | 0.05 | 0.04 | 0.64 | 0.64 | 0.05 | 0.32 | 0.23 | 0.48 | 0.45 | 0.56 | 1.01 | 0.75 | [8 empty] | 2.2 | 10.1142/S0218625X13500583
InAs | mp-20305 | 41444 | 0 | 0 | 0 | 0 | 0 | 0 | 0 | 0 | 0.23 | 0.1 | 0 | 0.64 | 0.01 | 0.55 | 0.77 | 0.71 | 1.12 | 0.87 | 0 | 0 | 0.41 | 0.32 | 0.82 | 0.57 | 0.65 | 0.54 | 0.42 | 10.1063/1.363660
InBi2S4Cl | mp-559521 | 484 | 1.45 | 1.42 |  | 1.33 | 1.62 | 1.6 | 1.47 | 1.52 | 2.14 | 1.85 | 1.76 | 2.26 | 1.83 | 2.36 | 2.45 | 2.55 | 3 | 2.52 | 2.31 | 2.3 | [6 empty] | 1.5 | 10.1021/cm701995d
InBi2Se4Br | mp-571169 | 159465 | 1.15 |  |  | 0.89 | 1.28 |  | 1 | 1.21 | 1.67 | 1.13 | 1.42 | 1.78 | 1.4 | 1.92 | 2 | 2.05 | 2.49 | 2.21 | [8 empty] | 1.21 | 10.1021/cm701995d
InN | mp-22205 | 109463 | 0 | 0 | 0 | 0 | 0 | 0 | 0 | 0 | 0.68 | 0.68 | 0.26 | 0.89 | 0.02 | 0.74 | 1.07 | 1.27 | 1.35 | 1.72 | 0 | 0 | 0.44 | 0.45 | 1.01 | 0.76 |  |  | 0.7 | 10.1103/PhysRevB.77.245207
InP | mp-20351 | 41443 | 0.48 | 0.47 | 0.47 | 0.45 | 0.71 | 0.69 | 0.68 | 0.61 | 1.35 | 1.31 | 0.91 | 1.6 | 1.05 | 1.52 | 1.68 | 1.71 | 2.14 | 1.88 | 1 | 1.02 | 1.42 | 1.39 | 1.72 | 1.47 | 1.51 | 1.48 | 1.42 | 10.1007/978-3-642-18865-7
InPS4 | mp-20790 | 1699 | 2.26 | 2.23 | 2.24 | 2.26 | 2.49 | 2.46 | 2.48 | 2.38 | 3.03 | 2.98 | 2.7 | 3.31 | 2.88 | 3.59 | 3.84 | 3.93 | 4.01 | 4.11 | 3.52 | 3.55 | 4.03 | 4.03 | 4.51 | 4.05 | 4.09 | 4.09 | 3.12 | 10.1021/acs.cgd.7b00214
InS | mp-19795 | 81338 | 1.03 | 1.02 |  | 1.03 | 1.19 | 1.17 | 1.19 | 1.11 | 1.71 | 1.73 | 1.33 | 1.82 | 1.45 | 1.96 | 2.09 | 2.15 | 2.57 | 2.32 | 1.73 | 1.78 | [6 empty] | 2.09 | 10.1016/j.optmat.2013.10.046
InSb | mp-20012 | 162196 | 0 | 0 | 0 | 0 | 0 | 0 | 0 | 0 | 0 | 0 | 0 | 0.44 | 0 | 0.54 | 0.74 | 0.67 | 0.97 | 0.66 | 0 | 0 | 0.51 | 0.29 | 0.88 | 0.63 | 0.74 | 0.51 | 0.24 | 10.1007/978-3-642-18865-7
InSb2S4Br | mp-559864 | 159467 | 1.37 |  |  | 1.34 | 1.49 |  | 1.45 | 1.41 | 1.98 | 1.9 | 1.64 | 1.98 | 1.66 | 2.17 | 2.25 | 2.34 | 2.76 | 2.51 | [8 empty] | 1.5 | 10.1021/cm701995d
InSb2S4Cl | mp-556541 | 159468 | 1.41 |  |  | 1.38 | 1.53 |  | 1.49 | 1.45 | 2.01 | 1.93 | 1.68 | 2.02 | 1.7 | 2.21 | 2.28 | 2.39 | 2.82 | 2.59 | [8 empty] | 1.8 | 10.1021/cm701995d
InSb2Se4Br | mp-570321 | 159466 | 0.95 |  |  | 0.9 | 1.05 |  | 0.99 | 0.99 | 1.5 | 1.39 | 1.22 | 1.48 | 1.18 | 1.61 | 1.69 | 1.72 | 2.15 | 1.84 | [8 empty] | 1.21 | 10.1021/cm701995d
InTe | mp-20320 | 169418 | 0 | 0 |  | 0 | 0 | 0 | 0 | 0 | 0.29 | 0.27 | 0 | 0.06 | 0 | 0.16 | 0.05 | 0.16 | 0.72 | 0.27 | 0.53 | 0.52 | [6 empty] | 1.16 | 10.1007/978-3-642-18865-7
K2AgVS4 | mp-8900 | 66840 | 1.21 |  |  | 1.21 | 1.3 |  | 1.3 | 1.26 | 1.32 | 1.31 | 1.36 | 1.7 | 1.54 | 2.32 | 2.53 | 2.82 | 2.96 | 3.16 | [8 empty] | 1.85 | 10.1002/(SICI)1521-3749(199808)624:8<1285::AID-ZAAC1285>3.0.CO;2-5
K2Au2SnS4 | mp-557121 | 74022 | 1.63 |  |  | 1.57 | 1.84 |  | 1.77 | 1.75 | 2.5 | 2.44 | 2.09 | 2.75 | 2.13 | 2.84 | 3.05 | 3.26 | 3.32 | 3.57 | [8 empty] | 2.75 | 10.1021/cm00034a029
K2AuPS4 | mp-9509 | 85679 | 1.19 |  |  | 1.14 | 1.39 |  | 1.33 | 1.28 | 2.43 | 2.38 | 1.67 | 2.33 | 1.66 | 2.35 | 2.51 | 2.74 | 2.98 | 3.08 | [8 empty] | 2.63 | 10.1002/(SICI)1099-0682(199802)1998:2<283::AID-EJIC283>3.0.CO;2-L
K2CsSb | mp-581024 | 53237 | 0.84 | 0.83 | 0.85 | 0.68 | 1.07 | 1.05 | 0.91 | 0.97 | 1.82 | 1.64 | 1.43 | 2.07 | 1.52 | 1.66 | 1.66 | 1.7 | 2.07 | 1.64 | 1.83 | 2.14 | [6 empty] | 1 | 10.1007/978-3-642-18865-7
K2Hg3Ge2S8 | mp-11131 | 281506 | 1.39 |  |  | 1.38 | 1.56 |  | 1.55 | 1.49 | 2.26 | 2.23 | 1.73 | 2.32 | 1.74 | 2.5 | 2.71 | 2.91 | 3.16 | 3.29 | [8 empty] | 2.7 | 10.1021/ja034121l
K2La2Ti3O10 | mp-6548 | 74193 | 2 |  |  | 2 | 2.1 |  | 2.1 | 2.05 | 1.36 | 1.24 | 2.26 | 2.97 | 2.45 | 3.52 | 4.17 | 4.78 | 4.21 | 5.47 | [8 empty] | 3.05 | 10.1016/j.jssc.2004.12.024
K2PbGe2S6 | mp-561132 | 170601 | 2.14 |  |  | 2.08 | 2.28 |  | 2.22 | 2.22 | 2.71 | 2.68 | 2.42 | 2.94 | 2.52 | 3.21 | 3.31 | 3.59 | 3.75 | 3.88 | [8 empty] | 2.85 | 10.1021/ic050087v
K2TeBr6 | mp-22963 | 22078 | 2.1 |  |  | 1.97 | 2.19 |  | 2.06 | 2.15 | 2.53 | 2.31 | 2.35 | 2.63 | 2.31 | 2.83 | 2.86 | 3.13 | 3.19 | 3.32 | [8 empty] | 2.17 | 10.1134/S0020168511010109
K2TeI6 | mp-27688 | 23649 | 1.67 |  |  | 1.4 | 1.73 |  | 1.47 | 1.7 | 1.91 | 1.58 | 1.84 | 1.99 | 1.84 | 2.23 | 2.22 | 2.36 | 2.84 | 2.43 | [8 empty] | 1.38 | 10.1134/S0020168511010109
K2ZnTe2 | mp-12535 | 420088 | 1.94 | 1.92 |  | 1.7 | 2.13 | 2.11 | 1.9 | 2.08 | 3.04 | 2.8 | 2.51 | 3 | 2.35 | 2.92 | 3.02 | 3.1 | 3.32 | 3.11 | 3.48 | 4.46 | [6 empty] | 3 | 10.1016/j.jssc.2009.02.020
K3Sb | mp-10159 | 44677 | 0.57 | 0.56 | 0.57 | 0.43 | 0.77 | 0.75 | 0.63 | 0.71 | 1.51 | 1.35 | 1.14 | 1.74 | 1.21 | 1.3 | 1.3 | 1.34 | 1.49 | 1.22 | 1.45 | 1.68 | [6 empty] | 1.4 | 10.1007/978-3-642-18865-7
K3Sb | mp-14017 | 656327 | 0.34 | 0.33 |  | 0.23 | 0.47 | 0.46 | 0.36 | 0.43 | 1.52 | 1.37 | 0.84 | 1.47 | 0.78 | 0.98 | 0.96 | 1 | 1.51 | 1.09 | [8 empty] | 1.1 | 10.1007/978-3-642-18865-7
K6CdTe4 | mp-17698 | 420087 | 1.47 |  |  | 1.29 | 1.68 |  | 1.51 | 1.62 | 2.82 | 2.6 | 2.15 | 2.94 | 1.95 | 2.38 | 2.45 | 2.53 | 2.84 | 2.7 | [8 empty] | 2.51 | 10.1016/j.jssc.2009.02.020
KAg2PS4 | mp-12532 | 420033 | 0.92 | 0.88 |  | 0.92 | 1.14 | 1.13 | 1.13 | 1.03 | 2.49 | 2.49 | 1.53 | 2.29 | 1.53 | 2.3 | 2.67 | 2.74 | 2.96 | 2.99 | 2.31 | 2.17 | [6 empty] | 3.02 | 10.1016/j.jssc.2008.11.017
KAg2SbS4 | mp-9490 | 82143 | 0.12 | 0.09 |  | 0.12 | 0.32 | 0.31 | 0.3 | 0.22 | 1.18 | 1.18 | 0.64 | 1.17 | 0.56 | 1.37 | 1.73 | 1.77 | 2.01 | 2.01 | 1.22 | 1.11 | [6 empty] | 1.71 | 10.1016/j.jallcom.2018.02.331
KBiSiS4 | mp-866651 | 421485 | 2.04 |  |  | 1.73 | 2.19 |  | 1.86 | 2.11 | 2.58 | 1.96 | 2.3 | 2.76 | 2.33 | 2.96 | 3.02 | 3.21 | 3.49 | 3.41 | [8 empty] | 2.25 | 10.1016/j.jssc.2010.05.003
KBr | mp-23251 | 187220 | 3.96 | 3.94 | 4.22 | 3.79 | 4.36 | 4.33 | 4.2 | 4.21 | 6.58 | 6.4 | 4.98 | 6.46 | 4.91 | 5.51 | 5.78 | 6.11 | 6.23 | 6.68 | 6.99 | 6.93 | 7.34 | 7.18 | 8.08 | 7.29 | 7.57 | 7.41 | 7.8 | 10.1103/PhysRevLett.19.496
KCl | mp-23193 | 165593 | 4.77 | 4.75 | 5 | 4.72 | 5.21 | 5.21 | 5.17 | 5.04 | 7.58 | 7.54 | 5.89 | 7.78 | 5.78 | 6.52 | 6.87 | 7.44 | 6.82 | 8.19 | 8.25 | 8.16 | 8.44 | 8.4 | 9.36 | 8.46 | 8.81 | 8.77 | 8.69 | 10.1103/PhysRev.166.599
KCu3S2 | mp-9868 | 100001 | 0.31 | 0.29 |  | 0.3 | 0.44 | 0.47 | 0.43 | 0.37 | 1.68 | 1.67 | 0.92 | 1.21 | 0.7 | 1.56 | 1.97 | 2.02 | 2.14 | 2.23 |  | 1.04 | [6 empty] | 1.64 | 10.1039/C4RA12541J
KCu4AsS4 | mp-557728 | 420017 | 1.4 |  |  | 1.38 | 1.44 |  | 1.42 | 1.4 | 2.15 | 2.14 | 1.73 | 1.65 | 1.58 | 2.45 | 2.77 | 2.86 | 3.01 | 3.05 | [8 empty] | 1.9 | 10.1016/j.jssc.2012.08.039
KCuThS3 | mp-12365 | 170864 | 2.02 |  |  | 2 | 2.1 |  | 2.08 | 2.03 | 1.82 | 1.61 | 2.28 | 2.4 | 2.29 | 3.04 | 3.21 | 3.34 | 3.47 | 3.49 | [8 empty] | 2.95 | 10.1021/ic050561x
Kr | mp-612118 | 43726 | 6.77 | 6.76 | 6.76 | 6.53 | 7.27 | 7.25 | 7.04 | 7.14 | 10.1 | 9.82 | 8.03 | 10.64 | 8.04 | 8.67 | 9.08 | 9.64 | 9.42 | 10.38 | 11.16 | 11.03 | 11.21 | 10.98 | 12 | 10.9 | 11.15 | 10.92 | 11.59 | 10.1016/0030-4018(86)90186-0
KTaO3 | mp-3614 | 280424 | 2.02 | 2.09 | 2.08 | 1.85 | 2.17 | 2.2 | 2 | 2.08 | 2.11 | 1.89 | 2.5 | 3.59 | 2.53 | 3.53 | 4.09 | 4.87 | 4.19 | 5.48 | 3.79 | 2.35 | 4.01 | 3.85 | 4.66 | 4.13 |  |  | 3.64 | 10.1103/PhysRevB.74.155130
La2O3 | mp-1968 | 56771 | 3.77 |  | 3.79 | 3.74 | 3.86 |  | 3.84 | 3.81 | 2.2 | 2.11 | 4.16 | 4.67 | 4.26 | 5.34 | 5.81 | 6.17 | 5.87 | 6.31 |  |  | 5.88 | 5.9 | 6.58 | 6.1 |  |  | 5.34 | 10.1143/JPSJ.69.3451
LaCuOS | mp-6088 | 96343 | 1.6 |  |  | 1.59 | 1.68 |  | 1.67 | 1.63 | 0.76 | 0.61 | 1.84 | 2.01 | 2.01 | 2.96 | 3.44 | 3.39 | 3.64 | 3.56 | [8 empty] | 3.1 | 10.1063/1.1364656
LaCuOSe | mp-552488 | 96758 | 1.44 |  |  | 1.41 | 1.55 |  | 1.48 | 1.49 | 0.63 | 0.26 | 1.76 | 1.86 | 1.9 | 2.75 | 3.22 | 3.09 | 3.4 | 3.21 | [8 empty] | 2.8 | 10.1063/1.1456240
LaCuOTe | mp-546790 | 416522 | 1.13 |  |  | 0.93 | 1.19 |  | 1 | 1.15 | 0.39 | 0.09 | 1.39 | 1.54 | 1.48 | 2.21 | 2.52 | 2.42 | 2.84 | 2.51 | [8 empty] | 2.31 | 10.1016/j.jssc.2006.09.014
LaF3 | mp-905 | 252346 | 6.13 |  |  | 5.99 | 6.13 |  | 5.99 | 6.22 | 2.8 | 2.5 | 6.06 | 6.25 | 7.28 | 9.68 | 11.83 | 12.38 | 10.2 | 13.05 | [8 empty] | 10.1 | 10.1103/PhysRevB.18.5740
LaZnAsO | mp-549589 | 420204 | 0.41 |  |  | 0.3 | 0.53 |  | 0.42 | 0.47 | 0.47 | 0.24 | 0.84 | 1.29 | 0.76 | 1.32 | 1.52 | 1.48 | 1.93 | 1.61 | [8 empty] | 1.5 | 10.1016/j.tsf.2007.10.035
LaZnPO | mp-7060 | 85777 | 0.47 |  |  | 0.44 | 0.63 |  | 0.6 | 0.55 | 0.64 | 0.34 | 0.86 | 1.41 | 0.88 | 1.48 | 1.69 | 1.66 | 2.1 | 1.79 | [8 empty] | 1.7 | 10.1016/j.tsf.2007.10.035
LiAsS2 | mp-555874 | 419061 | 1.02 | 1 |  | 1 | 1.11 | 1.11 | 1.08 | 1.04 | 1.56 | 1.55 | 1.19 | 1.42 | 1.27 | 1.73 | 1.74 | 1.88 | 2.38 | 2.1 | 2.13 | 2.2 | [6 empty] | 1.6 | 10.1002/anie.200801392
LiAsSe2 | mp-1078724 | 248116 | 0.73 | 0.71 |  | 0.69 | 0.77 | 0.75 | 0.73 | 0.74 | 1.02 | 0.99 | 0.87 | 0.98 | 0.88 | 1.23 | 1.23 | 1.31 | 1.83 | 1.43 | 1.78 | 1.54 | [6 empty] | 1.11 | 10.1021/ja9094846
LiBr | mp-23259 | 52236 | 4.65 | 4.62 | 5.01 | 4.48 | 4.94 | 4.89 | 4.77 | 4.77 | 6.95 | 6.76 | 5.51 | 6.49 | 5.72 | 6.17 | 6.52 | 6.52 | 6.67 | 6.53 | 7.2 | 7.14 | 7.74 | 7.56 | 8.37 | 7.69 | 7.61 | 7.44 | 7.6 | 10.1002/pssb.19700380132
LiCl | mp-22905 | 26909 | 6 | 5.98 | 6.35 | 5.96 | 6.33 | 6.34 | 6.28 | 6.13 | 8.51 | 8.47 | 6.92 | 8.27 | 7.18 | 7.74 | 8.17 | 8.41 | 8.28 | 8.89 | 9.09 | 9.01 | 9.55 | 9.51 | 10.38 | 9.55 | 9.37 | 9.33 | 9.4 | 10.1002/pssb.19700380132
LiCoO2 | mp-24850 | 51767 | 0.9 | 0.79 | 0.92 | 0.9 | 1.12 | 0.97 | 0.97 | 0.98 | 0.59 | 0.53 | 1.79 | 3.48 | 2.35 | 4.2 | 6.21 | 7.16 | 4.89 | 7.61 | 1.55 | 2.03 | 2.47 | 2.42 | 4.28 | 3.62 |  |  | 2.1 | 10.1016/S0038-1098(02)00325-3
LiF | mp-1138 | 62361 | 8.84 | 8.86 | 8.85 | 8.82 | 9.08 | 9.13 | 9.06 | 8.91 | 11.75 | 11.72 | 10.13 | 12.08 | 9.98 | 11.39 | 12.73 | 15.09 | 11.94 | 15.97 | 13.89 | 13.63 | 14.62 | 14.61 | 15.84 | 14.39 | 14.53 | 14.52 | 13.6 | 10.1016/0022-3697(67)90280-6
LiGaTe2 | mp-5048 | 162555 | 1.67 | 1.67 |  | 1.4 | 1.78 | 1.78 | 1.53 | 1.72 | 2.27 | 2 | 2.03 | 2.36 | 2.02 | 2.51 | 2.56 | 2.63 | 3.12 | 2.79 | 2.81 | 2.9 | [6 empty] | 2.65 | 10.1021/cg050076c
LiH | mp-23703 | 173177 | 2.65 | 2.66 | 2.67 | 2.65 | 3 | 3.03 | 3 | 2.76 | 4.19 | 4.19 | 3.71 | 4.65 | 3.64 | 3.99 | 4.21 | 4.15 | 4.66 | 4.16 |  |  | 5.49 | 5.49 | 6.69 | 5.88 | 5.65 | 5.65 | 4.94 | 10.1143/JPSJ.57.367
LiInI4O12 | mp-973966 | 422056 | 3.34 |  |  | 3.29 | 3.45 |  | 3.39 | 3.38 | 3.66 | 3.55 | 3.83 | 4.49 | 3.79 | 4.83 | 5.33 | 6.01 | 5.34 | 6.74 | [8 empty] | 4.27 | 10.1039/C0DT01272F
LiInSe2 | mp-20310 | 60838 | 1.64 |  |  | 1.52 | 1.85 |  | 1.74 | 1.75 | 2.62 | 2.5 | 2.14 | 2.8 | 2.22 | 2.77 | 2.99 | 3.02 | 3.41 | 3.18 | [8 empty] | 3.01 | 10.1063/1.1478139
LiIO3 | mp-22955 | 35473 | 0.59 | 0.56 |  | 0.41 | 0.62 | 0.59 | 0.44 | 0.6 | 0.61 | 0.42 | 0.84 | 1.05 | 0.77 | 1.31 | 1.52 | 1.78 | 1.91 | 2.4 | 0.71 | 0.23 | [6 empty] | 6.1 | 10.1103/PhysRevB.73.115110
LiNbO3 | mp-3731 | 28294 | 3.36 | 3.41 |  | 3.33 | 3.42 | 3.46 | 3.38 | 3.38 | 3.1 | 3.09 | 3.66 | 4.22 | 3.86 | 4.82 | 5.43 | 6.26 | 5.3 | 7.03 | 5.01 | 4.87 | [6 empty] | 3.78 | 10.1063/1.346951
LiTaO3 | mp-3666 | 239372 | 3.13 | 3.2 |  | 3.06 | 3.25 | 3.27 | 3.18 | 3.18 | 2.97 | 2.91 | 3.54 | 4.67 | 3.62 | 4.67 | 5.34 | 6.12 | 5.43 | 6.03 | 4.97 | 3.45 | [6 empty] | 4.7 | 10.1021/jp004386b
LiZnAs | mp-9124 | 74504 | 0.44 | 0.4 | 0.44 | 0.34 | 0.64 | 0.6 | 0.54 | 0.55 | 1.35 | 1.24 | 0.98 | 1.63 | 0.93 | 1.52 | 1.84 | 1.67 | 2.16 | 1.76 | 1.39 | 1.07 | 1.63 | 1.54 | 1.95 | 1.68 | 1.75 | 1.66 | 1.61 | 10.1103/PhysRevB.49.11452
LiZnN | mp-7575 | 16790 | 0.72 | 0.72 | 0.73 | 0.71 | 0.66 | 0.69 | 0.65 | 0.63 | 1.58 | 1.57 | 1.44 | 1.91 | 0.96 | 1.89 | 2.38 | 2.65 | 2.59 | 3.21 | 1.74 | 1.32 | 2.07 | 2.06 | 2.51 | 2.14 | 2.11 | 2.11 | 1.91 | 10.1016/S0022-0248(98)00984-1
LiZnP | mp-10182 | 642242 | 1.24 | 1.22 | 1.26 | 1.22 | 1.36 | 1.36 | 1.34 | 1.23 | 2.33 | 2.31 | 1.65 | 2.06 | 1.65 | 1.95 | 1.97 | 2.05 | 2.5 | 2.22 | 2.15 | 2.07 | 2.05 | 2.03 | 2.26 | 2.05 | 2.04 | 2.02 | 2.04 | 10.1103/PhysRevB.37.7140
Mg2Ge | mp-408 | 81735 | 0.15 | 0.14 | 0.15 | 0.08 | 0.15 | 0.14 | 0.09 | 0.09 | 0.71 | 0.64 | 0.54 | 0.61 | 0.38 | 0.53 | 0.48 | 0.49 | 1.04 | 0.45 | 0.84 | 0.83 | 0.62 | 0.56 | 0.72 | 0.6 | 0.6 | 0.54 | 0.69 | 10.1103/PhysRev.109.1916
Mg2Si | mp-1367 | 180944 | 0.17 | 0.17 | 0.17 | 0.16 | 0.21 | 0.2 | 0.2 | 0.13 | 0.88 | 0.87 | 0.52 | 0.61 | 0.45 | 0.59 | 0.52 | 0.52 | 1.11 | 0.33 | 0.68 | 0.64 | 0.64 | 0.63 | 0.72 | 0.61 | 0.6 | 0.59 | 0.78 | 10.1103/PhysRev.109.1909
Mg2Sn | mp-2343 | 104870 | 0 | 0 | 0 | 0 | 0 | 0 | 0 | 0 | 0.08 | 0 | 0.26 | 0.34 | 0.1 | 0.25 | 0.16 | 0.22 | 0.74 | 0.09 | 0.44 | 0.46 | 0.31 | 0.16 | 0.5 | 0.37 | 0.41 | 0.25 | 0.3 | 10.1007/978-3-642-18865-7
Mg3Sb2 | mp-2646 | 245692 | 0.21 | 0.17 | 0.17 | 0.07 | 0.25 | 0.22 | 0.12 | 0.23 | 0.78 | 0.65 | 0.68 | 0.83 | 0.5 | 0.62 | 0.53 | 0.58 | 1.13 | 0.48 | 1.07 | 1.19 | 0.84 | 0.81 | 0.95 | 0.88 |  |  | 0.8 | 10.1088/0022-3727/39/24/035
MgCl2 | mp-23210 | 86439 | 5.24 | 5.22 | 5.39 | 5.23 | 5.63 | 5.63 | 5.62 | 5.47 | 7.54 | 7.53 | 6.21 | 7.72 | 6.45 | 7.03 | 7.45 | 7.82 | 7.55 | 8.25 | 8.4 | 8.29 | 8.8 | 8.79 | 9.61 | 8.76 | 8.79 | 8.78 | 7.5 | 10.1103/PhysRevB.9.2679
MgF2 | mp-1249 | 8120 | 6.81 | 6.85 | 6.82 | 6.81 | 7.18 | 7.21 | 7.18 | 7 | 9.99 | 9.99 | 8.27 | 10.53 | 8 | 9.47 | 10.83 | 12.99 | 9.88 | 13.85 | 11.68 | 11.54 | 12.55 | 12.55 | 13.83 | 12.41 |  |  | 12.4 | 10.1002/pssb.2220560115
MgO | mp-1265 | 9863 | 4.62 | 4.65 | 4.75 | 4.61 | 4.71 | 4.73 | 4.7 | 4.61 | 5.81 | 5.8 | 5.57 | 6.76 | 5.53 | 6.44 | 7.28 | 7.97 | 7.14 | 8.63 | 7.43 | 7.1 | 8.03 | 8.02 | 8.83 | 8 | 7.92 | 7.91 | 7.67 | 10.1007/978-3-642-18865-7
MgSiP2 | mp-2961 | 22189 | 1.17 | 1.17 |  | 1.16 | 1.29 | 1.29 | 1.29 | 1.17 | 2.43 | 2.43 | 1.59 | 1.97 | 1.57 | 1.94 | 1.97 | 1.98 | 2.16 | 1.78 |  | 2.09 | [6 empty] | 2.41 | 10.1002/pssb.2221060110
MgTe | mp-1039 | 642882 | 2.35 | 2.32 | 2.38 | 2.09 | 2.57 | 2.55 | 2.32 | 2.44 | 3.66 | 3.37 | 2.99 | 3.54 | 3.18 | 3.39 | 3.51 | 3.47 | 3.9 | 3.41 | 4.03 | 4.23 | 4.12 | 3.88 | 4.55 | 4.11 |  |  | 3.49 | 10.1007/978-3-642-18865-7
MoS2 | mp-2815 | 95569 | 0.81 | 0.84 | 0.8 | 0.8 | 0.9 | 0.91 | 0.89 | 0.85 | 1.11 | 1.17 | 0.93 | 1.08 | 0.99 | 1.47 | 1.44 | 1.56 | 2.09 | 1.7 | 1.24 | 1.35 | 1.38 |  | 1.42 |  |  |  | 1.23 | 10.1021/j100393a010
MoSe2 | mp-1634 | 601045 | 0.75 | 0.79 | 0.76 | 0.74 | 0.81 | 0.84 | 0.8 | 0.78 | 1.18 | 1.14 | 0.88 | 0.98 | 0.94 | 1.31 | 1.26 | 1.35 | 1.92 | 1.37 | 0.95 | 1.17 | 1.21 | 1.22 | 1.24 | 1.18 | 1.17 | 1.17 | 1.09 | 10.1021/j100393a010
MoTe2 | mp-602 | 644476 | 0.71 | 0.72 | 0.7 | 0.67 | 0.74 | 0.75 | 0.71 | 0.73 | 0.88 | 0.83 | 0.78 | 0.82 | 0.9 | 1.17 | 1.09 | 1.18 | 1.51 | 1.07 | 0.74 | 0.59 | 1.03 | 1.04 | 1.08 | 1.01 |  |  | 1.03 | 10.1002/pssb.2220940132
Na2CdSnS4 | mp-561075 | 281233 | 1.78 | 1.75 |  | 1.77 | 2.03 | 2.02 | 2.02 | 1.92 | 2.92 | 2.92 | 2.42 | 3.32 | 2.44 | 3.06 | 3.3 | 3.47 | 3.32 | 3.87 | 3.25 | 3.18 | [6 empty] | 1.52 | 10.1039/B110254K
Na2KSb | mp-15724 | 44332 | 0.58 | 0.56 | 0.6 | 0.4 | 0.77 | 0.75 | 0.59 | 0.71 | 1.3 | 1.09 | 1.15 | 1.77 | 1.31 | 1.36 | 1.38 | 1.38 | 1.92 | 1.35 | 1.57 | 1.83 | 1.71 | 1.54 | 2.14 | 1.83 | 1.83 | 1.66 | 1 | 10.1007/978-3-642-18865-7
Na2TeSe3 | mp-573581 | 430312 | 1.17 |  |  | 1.08 | 1.28 |  | 1.19 | 1.22 | 1.66 | 1.56 | 1.41 | 1.7 | 1.46 | 1.96 | 2.01 | 2.15 | 2.43 | 2.24 | [8 empty] | 1.95 | 10.1007/978-3-642-18865-7
Na2Ti3O7 | mp-3488 | 250000 | 3.05 |  |  | 3.05 | 3.12 |  | 3.12 | 3.1 | 2.76 | 2.75 | 3.22 | 3.98 | 3.51 | 4.77 | 5.57 | 6.68 | 5 | 7.53 | [8 empty] | 3.51 | 10.1016/j.jssc.2017.03.017
Na3Sb | mp-7956 | 26882 | 0.32 | 0.3 |  | 0.14 | 0.42 | 0.41 | 0.25 | 0.38 | 1.11 | 0.91 | 0.93 | 1.32 | 0.88 | 0.93 | 0.95 | 0.92 | 1.42 | 0.84 | 1.19 | 1.42 | [6 empty] | 1.1 | 10.1007/978-3-642-18865-7
NaAsS2 | mp-5942 | 854 | 1.34 |  |  | 1.34 | 1.45 |  | 1.44 | 1.38 | 1.98 | 1.96 | 1.56 | 1.94 | 1.64 | 2.19 | 2.24 | 2.44 | 2.64 | 2.71 | [8 empty] | 2.23 | 10.1002/anie.200801392
NaBr | mp-22916 | 41440 | 3.76 | 3.75 | 4.06 | 3.59 | 4.13 | 4.09 | 3.96 | 3.98 | 5.55 | 5.36 | 4.77 | 6.21 | 4.83 | 5.32 | 5.59 | 5.84 | 5.8 | 6.14 | 6.64 | 6.59 | 7.08 | 6.92 | 7.89 | 7.11 | 7.13 | 6.97 | 7.1 | 10.1103/PhysRevLett.19.496
NaCl | mp-22862 | 181148 | 4.69 | 4.69 | 4.97 | 4.65 | 5.1 | 5.11 | 5.06 | 4.93 | 6.46 | 6.42 | 5.78 | 7.71 | 5.85 | 6.46 | 6.8 | 7.32 | 7.01 | 7.34 | 8.17 | 8.07 | 8.51 | 8.47 | 9.47 | 8.54 | 8.49 | 8.44 | 8.75 | 10.1143/JPSJ.24.1286
NaF | mp-682 | 262837 | 5.96 | 5.98 | 5.95 | 5.93 | 6.31 | 6.34 | 6.29 | 6.17 | 8.42 | 8.33 | 7.5 | 10.25 | 7.02 | 8.41 | 9.57 | 11.95 | 8.99 | 12.86 | 11.06 | 10.77 | 11.69 | 11.67 | 12.97 | 11.52 | 11.94 | 11.92 | 11.7 | 10.1143/JPSJ.26.1427
NaI | mp-23268 | 61502 | 3.34 | 3.32 | 3.62 | 2.99 | 3.63 | 3.63 | 3.3 | 3.5 | 4.6 | 4.23 | 4.21 | 5.18 | 4.35 | 4.62 | 4.75 | 4.83 | 5.09 | 4.94 | 5.66 | 6.51 | 6.04 | 5.7 | 6.67 | 6.05 | 5.99 | 5.65 | 5.8 | 10.1143/JPSJ.26.1427
NaLa2TaO6 | mp-13019 | 159206 | 3.94 |  |  | 3.9 | 4.04 |  | 4 | 4.01 | 1.99 | 1.87 | 4.16 | 4.72 | 4.59 | 5.79 | 6.38 | 6.99 | 6.42 | 7.52 | [8 empty] | 4.5 | 10.1016/j.jcrysgro.2007.10.030
NaSbP2S6 | mp-561303 | 155270 | 1.97 |  |  | 1.84 | 2.09 |  | 1.96 | 2.03 | 2.27 | 2.08 | 2.22 | 2.65 | 2.27 | 2.91 | 3.02 | 3.16 | 3.57 | 3.26 | [8 empty] | 2.25 | 10.1016/j.materresbull.2005.12.006
NaTaO3 | mp-3858 | 239690 | 2.57 |  |  | 2.43 | 2.71 |  | 2.56 | 2.63 | 2.52 | 2.34 | 3.02 | 4.18 | 3.08 | 4.1 | 4.68 | 5.67 | 4.55 | 6.34 | [8 empty] | 4 | 10.1021/jp004386b
NaYbP2S6 | mp-10838 | 93758 |  |  |  |  | 0 |  | 0 | 0 | 0 | 0 |  |  | 0 | 0 | 0 | 0 | 0.18 | 0.16 | [8 empty] | 1.85 | 10.1006/jssc.2001.9222
Ne | mp-111 | 43427 | 11.41 | 11.41 | 11.4 | 11.3 | 11.58 | 11.59 | 11.47 | 11.75 | 15.1 | 14.92 | 13.91 | 18.85 | 12.77 | 14.3 | 16.24 | 21.49 | 15.12 | 21.5 | 20.12 | 19.59 | 23.01 | 22.97 | 23.33 | 20.94 | 22.74 | 22.7 | 21.48 | 10.1016/0030-4018(86)90186-0
OsAs2 | mp-2455 | 238253 | 0.67 | 0.65 | 0.65 | 0.63 | 0.7 | 0.69 | 0.66 | 0.68 | 0.72 | 0.67 | 0.79 | 0.92 | 0.92 | 1.34 | 1.51 | 1.37 | 1.93 | 1.17 | 0.15 | 0.47 | 1.06 | 0.94 | 1.15 | 1.06 |  |  | 0.92 | 10.1021/ic501733z
OsP2 | mp-2319 | 238252 | 0.76 | 0.76 | 0.73 | 0.69 | 0.78 | 0.79 | 0.71 | 0.77 | 0.74 | 0.75 | 0.91 | 1.02 | 1.05 | 1.48 | 1.58 | 1.49 | 1.99 | 1.21 | 0.47 | 0.5 | 1.14 | 1.09 | 1.21 | 1.17 |  |  | 1.13 | 10.1021/ic501733z
OsSb2 | mp-2695 | 238254 | 0.41 | 0.36 | 0.32 | 0.39 | 0.45 | 0.39 | 0.42 | 0.43 | 0.33 | 0.4 | 0.49 | 0.62 | 0.58 | 0.98 | 1.03 | 0.99 | 1.54 | 0.83 | 0 | 0 | 0.73 | 0.78 | 0.84 | 0.8 |  |  | 0.21 | 10.1021/ic501733z
P | mp-157 | 417180 | 0.03 | 0 | 0 | 0.03 | 0.02 | 0.03 | 0.01 | 0.03 | 0.43 | 0.43 | 0.11 | 0.07 | 0.1 | 0.25 | 0.26 | 0.26 | 0.84 | 0.1 | 0.28 | 0.6 | 0.05 | 0.06 | 0.38 | 0.22 | 0.22 | 0.22 | 0.31 | 10.1007/978-3-642-18865-7
P3N5 | mp-567907 | 56876 | 3.53 |  |  | 3.53 | 3.67 |  | 3.66 | 3.58 | 4.04 | 4.04 | 4.26 | 5.14 | 4.11 | 5.1 | 5.56 | 6.08 | 5.83 | 6.69 | [8 empty] | 5.87 | 10.1002/chem.201601149
PbBr2 | mp-28077 | 36170 | 2.93 | 2.89 |  | 2.49 | 3.13 | 3.09 | 2.66 | 3.02 | 4.16 | 3.19 | 3.51 | 4.13 | 3.44 | 4.07 | 4.25 | 4.36 | 4.54 | 4.37 | 4.1 | 4.08 | [6 empty] | 3.98 | 10.1002/pssb.2220570157
PbCl2 | mp-23291 | 27736 | 3.69 | 3.65 |  | 3.2 | 3.9 | 3.88 | 3.37 | 3.78 | 5.09 | 4.07 | 4.24 | 4.9 | 4.26 | 4.85 | 4.99 | 5.26 | 5.52 | 5.78 | 5.27 | 5.3 | [6 empty] | 4.86 | 10.1007/978-3-642-18865-7
PbCrO4 | mp-19146 | 40920 | 1.72 |  |  | 1.67 | 1.76 |  | 1.71 | 1.74 | 1.78 | 1.75 | 1.84 | 1.98 | 2.02 | 2.71 | 2.92 | 3.68 | 3.34 | 4.5 | [8 empty] | 2.25 | 10.1021/acs.inorgchem.5b01135
PbCuSbS3 | mp-649774 | 427413 | 0.59 |  |  | 0.39 | 0.67 |  | 0.46 | 0.61 | 1.41 | 1.02 | 0.87 | 0.98 | 0.8 | 1.55 | 1.66 | 1.72 | 2.05 | 1.68 | [8 empty] | 1.3 | 10.1021/acs.cgd.5b00418
PbF2 | mp-315 | 86738 | 4.25 | 4.26 | 4.25 | 3.99 | 4.43 | 4.43 | 4.15 | 4.32 | 6.1 | 5.6 | 5.18 | 5.89 | 4.87 | 5.74 | 6.15 | 7.2 | 6.36 | 8.05 | 6.68 | 6.38 | 6.92 | 6.79 | 7.73 | 7.03 | 7.09 | 6.95 | 5.68 | 10.1007/978-3-642-18865-7
PbI2 | mp-22893 | 68819 | 2.02 | 2.03 | 2.08 | 1.37 | 2.2 | 2.2 | 1.52 | 2.1 | 3.33 | 2.08 | 2.54 | 2.96 | 2.48 | 2.87 | 2.89 | 3.01 | 3.51 | 3.3 | 3.14 | 3.81 | 3.21 | 2.7 | 3.46 | 3.19 |  |  | 2.28 | 10.1063/1.4939269
PbMoO4 | mp-25054 | 239428 | 2.69 | 2.7 |  | 2.59 | 2.72 | 2.73 | 2.62 | 2.68 | 2.79 | 2.74 | 2.96 | 3.17 | 3.07 | 3.72 | 3.91 | 4.63 | 4.37 | 5.4 | 4.31 | 4.36 | [6 empty] | 3.6 | 10.1016/j.optmat.2014.03.019
PbS | mp-21276 | 62190 | 0.18 | 0.21 | 0.23 | 0.16 | 0.3 | 0.33 | 0.04 | 0.19 | 1.53 | 0.88 | 0.63 | 1 | 0.58 | 0.72 | 0.63 | 0.81 | 1.31 | 1.18 | 0.9 | 0.75 | 0.49 | 0.29 | 0.59 | 0.52 | 0.47 | 0.26 | 0.29 | 10.1007/978-3-642-18865-7
PbSe | mp-2201 | 62195 | 0.14 | 0.16 | 0.19 | 0.24 | 0.24 | 0.26 | 0.14 | 0.16 | 1.32 | 0.62 | 0.58 | 0.83 | 0.51 | 0.63 | 0.56 | 0.68 | 1.2 | 0.98 | 0.86 | 0.53 | 0.44 | 0.19 | 0.52 | 0.46 | 0.43 | 0.17 | 0.15 | 10.1007/978-3-642-18865-7
PbSeO4 | mp-22342 | 40921 | 3.49 |  |  | 3.31 | 3.65 |  | 3.45 | 3.56 | 4.13 | 4.01 | 4.23 | 5.07 | 4.03 | 5.11 | 5.64 | 6.28 | 5.51 | 6.92 | [8 empty] | 4.3 | 10.1021/acs.inorgchem.5b01135
PbTe | mp-19717 | 63098 | 0.61 | 0.63 | 0.66 | 0.09 | 0.69 | 0.71 | 0.01 | 0.62 | 1.48 | 0.39 | 0.94 | 1.1 | 0.86 | 1.04 | 0.94 | 1.06 | 1.59 | 1.26 | 1.17 | 1.24 | 0.91 | 0.36 | 0.96 | 0.9 | 0.89 | 0.34 | 0.19 | 10.1007/978-3-642-18865-7
PbWO4 | mp-25176 | 81550 | 3.14 | 3.14 |  | 2.94 | 3.2 | 3.2 | 3.01 | 3.15 | 3.26 | 3.14 | 3.51 | 3.95 | 3.6 | 4.24 | 4.43 | 5.14 | 4.89 | 5.89 | [8 empty] | 4.2 | 10.1016/S0955-2219(03)00099-2
PdS | mp-20250 | 61063 | 0.02 |  |  | 0.02 | 0.02 |  | 0.02 | 0 | 0 | 0 | 0.02 | 0.13 | 0.21 | 0.83 | 1.34 | 1.17 | 1.34 | 1.17 | [8 empty] | 0.5 | 10.1016/0022-3697(65)90140-X
PdS2 | mp-13682 | 648747 | 0 | 0 |  | 0 | 0 | 0 | 0 | 0 | 0 | 0 | 0.06 | 0.25 | 0.16 | 0.9 | 1.35 | 1.3 | 1.51 | 1.47 | 0.19 | 0.4 | [6 empty] | 0.75 | 10.1016/0022-3697(65)90140-X
PdSe2 | mp-2418 | 170327 | 0 | 0 |  | 0 | 0 | 0 | 0 | 0 | 0 | 0.08 | 0 | 0.12 | 0.1 | 0.63 | 0.94 | 0.85 | 1.23 | 0.97 | 0.08 | 0.02 | [6 empty] | 0.4 | 10.1016/0022-3697(65)90140-X
PtSb2 | mp-562 | 43105 | 0 | 0 |  | 0 | 0 | 0 | 0 | 0 | 0 | 0 | 0 | 0 | 0.04 | 0.12 | 0 | 0.13 | 0.66 | 0.2 | 0.32 | 0.75 | [6 empty] | 0.11 | 10.1016/0022-3697(83)90061-6
Rb2AgVS4 | mp-8901 | 66841 | 1.26 |  |  | 1.25 | 1.35 |  | 1.34 | 1.31 | 1.32 | 1.32 | 1.4 | 1.74 | 1.58 | 2.37 | 2.57 | 2.83 | 2.97 | 3.13 | [8 empty] | 1.83 | 10.1002/(SICI)1521-3749(199808)624:8<1285::AID-ZAAC1285>3.0.CO;2-5
Rb2Cu2SnS4 | mp-18006 | 74020 | 0.99 |  |  | 0.98 | 1.14 |  | 1.12 | 1.07 | 1.98 | 1.97 | 1.49 | 1.67 | 1.41 | 2.42 | 2.91 | 2.89 | 3.01 | 3.03 | [8 empty] | 2.08 | 10.1021/cm00034a029
Rb2CuNbS4 | mp-15221 | 84304 | 1.96 |  |  | 1.95 | 2.02 |  | 2.01 | 1.99 | 2.1 | 2.1 | 2.08 | 2.21 | 2.26 | 3.05 | 3.25 | 3.49 | 3.67 | 3.8 | [8 empty] | 2.64 | 10.1021/ic025936i
Rb2CuNbSe4 | mp-15222 | 84305 | 1.62 |  |  | 1.59 | 1.68 |  | 1.65 | 1.65 | 1.77 | 1.72 | 1.79 | 1.89 | 1.92 | 2.58 | 2.71 | 2.88 | 3.21 | 3.14 | [8 empty] | 2.19 | 10.1021/ic025936i
Rb2CuVS4 | mp-15219 | 84302 | 1.19 |  |  | 1.18 | 1.25 |  | 1.25 | 1.22 | 1.24 | 1.24 | 1.3 | 1.53 | 1.45 | 2.31 | 2.62 | 2.8 | 2.93 | 3.09 | [8 empty] | 1.85 | 10.1021/ic025936i
Rb2TeBr6 | mp-23383 | 49521 | 1.8 | 1.81 |  | 1.73 | 1.9 | 1.89 | 1.83 | 1.85 | 2.36 | 2.2 | 2.09 | 2.37 | 2.02 | 2.52 | 2.55 | 2.78 | 3.13 | 3.23 | 3.48 | 3.34 | [6 empty] | 2.19 | 10.1134/S0020168511010109
Rb2TeI6 | mp-28070 | 36009 | 1.38 |  |  | 1.11 | 1.49 |  | 1.22 | 1.43 | 1.76 | 1.46 | 1.67 | 1.81 | 1.63 | 2 | 1.98 | 2.12 | 2.51 | 2.36 | [8 empty] | 1.43 | 10.1134/S0020168511010109
Rb2TiCu2S4 | mp-7129 | 280644 | 1.55 |  |  | 1.54 | 1.61 |  | 1.61 | 1.57 | 1.78 | 1.78 | 1.7 | 1.81 | 1.8 | 2.57 | 2.84 | 2.95 | 3.12 | 3.16 | [8 empty] | 2.19 | 10.1021/ic001346d
Rb3Sb2Br9 | mp-28222 | 39823 | 1.71 |  |  | 1.62 | 1.78 |  | 1.68 | 1.72 | 2.37 | 2.12 | 2.04 | 2.28 | 1.93 | 2.35 | 2.36 | 2.62 | 2.96 | 3.11 | [8 empty] | 2.48 | 10.1134/S0020168511010109
RbAg2SbS4 | mp-17756 | 82145 | 0.66 |  |  | 0.66 | 0.84 |  | 0.83 | 0.76 | 1.6 | 1.58 | 1.13 | 1.6 | 1.09 | 1.91 | 2.27 | 2.34 | 2.22 | 2.24 | [8 empty] | 2.3 | 10.1006/jssc.1996.0179
RbAu | mp-30373 | 58428 | 0.12 | 0.16 | 0.16 | 0.1 | 0.2 | 0.26 | 0.18 | 0.13 | 1.2 | 1.15 | 0.51 | 0.56 | 0.86 | 0.24 | 0 | 0.19 | 0.8 | 0.79 | 2.17 | 1.9 | 1.31 | 1.3 | 1.61 | 1.32 |  |  | 2.75 | 10.1002/bbpc.19840881007
RbBr | mp-22867 | 22167 | 3.94 | 3.92 | 4.28 | 3.78 | 4.36 | 4.32 | 4.2 | 4.21 | 6.52 | 6.34 | 4.97 | 6.44 | 4.86 | 5.51 | 5.78 | 6.08 | 5.95 | 6.66 | 6.91 | 6.84 | 7.31 | 7.14 | 8.06 | 7.28 | 7.31 | 7.15 | 7.2 | 10.1103/PhysRevLett.19.496
RbCl | mp-23295 | 18016 | 4.61 | 4.59 | 4.85 | 4.56 | 5.06 | 5.05 | 5.01 | 4.9 | 7.34 | 7.22 | 5.72 | 7.58 | 5.58 | 6.36 | 6.71 | 7.2 | 6.66 | 7.41 | 8.04 | 7.88 | 8.2 | 8.15 | 9.09 | 8.22 | 8.42 | 8.37 | 8.3 | 10.1103/PhysRev.155.896
RbCu2VS4 | mp-15998 | 280516 | 1.04 |  |  | 1.04 | 1.09 |  | 1.09 | 1.07 | 1.06 | 1.04 | 1.09 | 1.3 | 1.28 | 2.12 | 2.41 | 2.58 | 2.73 | 2.86 | [8 empty] | 1.45 | 10.1107/S0108270100019442
RbF | mp-11718 | 53828 | 5.32 | 5.34 | 5.31 | 5.28 | 5.72 | 5.74 | 5.67 | 5.57 | 8.38 | 8.26 | 6.8 | 8.78 | 6.25 | 7.64 | 8.65 | 9.75 | 8.03 | 9.73 | 9.32 | 9 | 9.86 | 9.86 | 10.9 | 9.75 | 10.01 | 10.01 | 10.4 | 10.1103/PhysRev.116.1099
RbI | mp-22903 | 22168 | 3.55 | 3.53 | 3.73 | 3.23 | 3.92 | 3.9 | 3.6 | 3.77 | 5.93 | 5.58 | 4.46 | 5.51 | 4.43 | 4.89 | 5.02 | 5.18 | 5.24 | 5.57 | 6.06 | 6.91 | 6.34 | 6.03 | 6.93 | 6.28 | 6.29 | 5.98 | 6.37 | 10.1103/PhysRev.141.797
ReS2 | mp-572758 | 81814 | 1.22 |  |  | 1.07 | 1.24 |  | 1.09 | 1.23 | 1.2 | 0.99 | 1.3 | 1.38 | 1.34 | 1.84 | 1.8 | 1.98 | 2.4 | 2.09 | [8 empty] | 1.37 | 10.1063/1.365357
ReSe2 | mp-541582 | 81813 | 0.99 | 1.01 |  | 0.9 | 1.04 | 1.06 | 0.94 | 1.01 | 1.07 | 0.92 | 1.13 | 1.25 | 1.2 | 1.64 | 1.57 | 1.72 | 2.28 | 1.72 | 1.79 | 1.69 | [6 empty] | 1.19 | 10.1063/1.365357
RuS2 | mp-2030 | 68472 | 0.7 | 0.71 |  | 0.69 | 0.78 | 0.77 | 0.76 | 0.75 | 1.11 | 1.11 | 1.04 | 1.25 | 1.03 | 1.87 | 2.25 | 2.1 | 2.37 | 1.87 | 0.62 | 0.47 | [6 empty] | 1.45 | 10.1088/0953-8984/7/21/015
RuSe2 | mp-1922 | 68473 | 0.37 | 0.33 |  | 0.36 | 0.45 | 0.4 | 0.42 | 0.41 | 0.75 | 0.77 | 0.65 | 0.81 | 0.71 | 1.35 | 1.68 | 1.49 | 1.96 | 1.36 | 0.02 | 0.16 | [6 empty] | 0.76 | 10.1088/0022-3719/18/32/018
RuTe2 | mp-1848 | 65169 | 0.08 | 0.06 |  | 0.06 | 0.12 | 0.1 | 0.09 | 0.09 | 0.42 | 0.41 | 0.22 | 0.33 | 0.18 | 0.69 | 0.75 | 0.72 | 1.33 | 0.68 | 0 | 0 | [6 empty] | 0.49 | 10.1016/0038-1098(96)00041-5
Sb2O3 | mp-2136 | 240207 | 2.06 |  |  | 2.06 | 2.13 |  | 2.12 | 2.05 | 3.24 | 3.21 | 2.5 | 2.8 | 2.41 | 2.98 | 3.08 | 3.39 | 3.64 | 3.92 | [8 empty] | 3.25 | 10.1002/pssb.2220540234
Sb2O3 | mp-1999 | 240206 | 3.03 |  |  | 2.97 | 3.18 |  | 3.11 | 3.07 | 4.34 | 4.22 | 3.57 | 4.11 | 3.48 | 4.17 | 4.3 | 4.66 | 4.82 | 5.19 | [8 empty] | 4 | 10.1002/pssb.2220540234
Sb2S3 | mp-2809 | 171850 | 1.19 |  |  | 1.16 | 1.27 |  | 1.24 | 1.2 | 1.81 | 1.73 | 1.41 | 1.64 | 1.42 | 1.8 | 1.81 | 1.89 | 2.38 | 2.03 | [8 empty] | 1.74 | 10.1016/0040-6090(95)06577-6
Sb2Se3 | mp-2160 | 194836 | 0.87 |  |  | 0.8 | 0.96 |  | 0.88 | 0.9 | 1.33 | 1.2 | 1.1 | 1.31 | 1.08 | 1.47 | 1.49 | 1.52 | 1.71 | 1.53 | [8 empty] | 1.11 | 10.1007/978-3-642-18865-7
Sb2Te3 | mp-1201 | 193341 | 0.07 | 0.08 | 0.04 | 0.22 | 0.03 | 0.02 | 0.23 | 0.07 | 0.34 | 0.14 | 0.11 | 0.21 | 0.05 | 0.23 | 0.25 | 0.24 | 0.65 | 0.22 | 0 | 0 | 0.09 | 0.18 | 0.13 | 0.09 |  |  | 0.28 | 10.1007/978-3-642-18865-7
SbF3 | mp-1880 | 16142 | 4.39 | 4.43 |  | 4.35 | 4.54 | 4.54 | 4.5 | 4.46 | 5.65 | 5.49 | 4.92 | 5.61 | 4.94 | 5.72 | 5.96 | 7.05 | 6.37 | 8.01 | 7.25 | 7.17 | [6 empty] | 4.3 | 10.1016/j.optmat.2008.01.018
SbI3 | mp-569224 | 30906 | 2.22 |  |  | 1.92 | 2.34 |  | 2.03 | 2.27 | 2.66 | 2.21 | 2.52 | 2.75 | 2.55 | 3.11 | 3.16 | 3.25 | 3.62 | 3.24 | [8 empty] | 2.41 | 10.1007/978-3-642-18865-7
SbNSr3 | mp-7752 | 152052 | 0.19 | 0.23 | 0.22 | 0.12 | 0.21 | 0.25 | 0.16 | 0.19 | 1.06 | 0.97 | 0.58 | 0.84 | 0.5 | 0.9 | 0.96 | 0.93 | 1.51 | 0.89 | 0.98 | 0.83 | 1.06 | 1 | 1.38 | 1.14 |  |  | 1.15 | 10.1002/zaac.200400256
SbSBr | mp-22971 | 88584 | 1.52 | 1.55 |  | 1.46 | 1.65 | 1.66 | 1.58 | 1.56 | 2.25 | 2.09 | 1.8 | 2.16 | 1.84 | 2.35 | 2.4 | 2.49 | 2.7 | 2.69 | 2.31 | 2.26 | [6 empty] | 2.27 | 10.1088/0268-1242/10/8/021
SbSeI | mp-22996 | 35470 | 1.29 | 1.27 |  | 1.15 | 1.39 | 1.37 | 1.25 | 1.32 | 1.75 | 1.49 | 1.58 | 1.82 | 1.57 | 2.05 | 2.11 | 2.11 | 2.59 | 2.09 | 1.97 | 1.77 | [6 empty] | 1.7 | 10.1021/ic401086r
SbSI | mp-23041 | 85301 | 1.5 | 1.49 |  | 1.31 | 1.62 | 1.61 | 1.42 | 1.55 | 2.01 | 1.68 | 1.79 | 2.06 | 1.8 | 2.28 | 2.35 | 2.37 | 2.85 | 2.41 | 2.1 | 1.99 | [6 empty] | 1.88 | 10.1007/978-3-642-18865-7
ScN | mp-2857 | 644666 | 0 | 0 | 0 | 0 | 0 | 0 | 0 | 0 | 0.37 | 0.35 | 0.19 | 0.92 | 0.3 | 0.91 | 1.32 | 1.39 | 1.59 | 1.8 | 1.19 | 1.13 | 0.87 | 0.9 | 1.54 | 1.18 | 1.29 | 1.28 | 0.9 | 10.1103/PhysRevB.70.045303
ScNiSb | mp-3432 | 40296 | 0.29 | 0.27 | 0.29 | 0.26 | 0.3 | 0.26 | 0.28 | 0.29 | 0.25 | 0.24 | 0.19 | 0.33 | 0.38 | 0.44 | 0.07 | 0.45 | 1.08 | 0.74 | 0.18 | 0.13 | 0.46 | 0.43 | 0.51 | 0.47 | 0.44 | 0.4 | 0.11 | 10.1088/0953-8984/15/4/304
ScPdSb | mp-569779 | 415944 | 0.32 | 0.31 | 0.31 | 0.26 | 0.31 | 0.29 | 0.26 | 0.31 | 0.27 | 0.23 | 0.24 | 0.27 | 0.42 | 0.52 | 0.28 | 0.54 | 1.15 | 0.82 | 0.39 | 0.93 | 0.35 | 0.29 | 0.48 | 0.46 | 0.43 | 0.34 | 0.23 | 10.1088/0953-8984/15/4/304
Si | mp-149 | 51688 | 0.52 | 0.48 | 0.47 | 0.5 | 0.62 | 0.56 | 0.6 | 0.51 | 1.49 | 1.47 | 0.9 | 1.2 | 0.87 | 1.2 | 1.21 | 1.2 | 1.83 | 1.1 | 1.2 | 1.24 | 1.18 | 1.18 | 1.27 | 1.13 | 1.13 | 1.12 | 1.17 | 10.1007/978-3-642-18865-7
Si3N4 | mp-988 | 170004 | 4.13 |  |  | 4.13 | 4.31 |  | 4.31 | 4.18 | 5.04 | 5.03 | 4.89 | 5.73 | 4.96 | 5.78 | 6.25 | 6.47 | 6.53 | 6.83 | [8 empty] | 5.1 | 10.1063/1.1652607
SiAs | mp-1863 | 43227 | 0.71 | 0.73 |  | 0.71 | 0.81 | 0.83 | 0.8 | 0.73 | 1.53 | 1.51 | 1.02 | 1.31 | 1.04 | 1.36 | 1.35 | 1.38 | 1.96 | 1.4 |  | 1.43 | [6 empty] | 1.45 | 10.1007/978-3-642-18865-7
SiC | mp-8062 | 603798 | 1.3 | 1.32 | 1.31 | 1.29 | 1.35 | 1.38 | 1.35 | 1.23 | 2.1 | 2.09 | 1.86 | 2.29 | 1.71 | 2.25 | 2.35 | 2.36 | 2.98 | 2.34 | 2.32 | 2.32 | 2.48 | 2.47 | 2.68 | 2.41 | 2.39 | 2.39 | 2.42 | 10.1007/978-3-642-18865-7
SiC | mp-7140 | 86253 | 2.22 | 2.24 | 2.18 | 2.22 | 2.35 | 2.38 | 2.34 | 2.19 | 3.33 | 3.32 | 2.83 | 3.37 | 2.72 | 3.26 | 3.4 | 3.37 | 3.83 | 3.26 | 3.3 | 3.34 | 3.41 |  | 3.59 |  | 3.34 |  | 3.33 | 10.1007/978-3-642-18865-7
SiC | mp-11714 | 24170 | 2.17 | 2.19 |  | 2.17 | 2.23 | 2.26 | 2.23 | 2.11 | 2.93 | 2.93 | 2.71 | 3.11 | 2.6 | 3.17 | 3.3 | 3.29 | 3.88 | 3.23 | 3.24 | 3.22 | [6 empty] | 3.2 | 10.1007/978-3-642-18865-7
SiC | mp-7631 | 156190 | 1.96 | 1.98 |  | 1.95 | 2.01 | 2.04 | 2.01 | 1.9 | 2.71 | 2.7 | 2.47 | 2.89 | 2.37 | 2.92 | 3.04 | 3.04 | 3.64 | 2.99 | 3.01 | 2.99 | [6 empty] | 2.86 | 10.1007/978-3-642-18865-7
SiO2 | mp-7000 | 154289 | 5.77 | 5.8 |  | 5.77 | 6.02 | 6.05 | 6.01 | 5.9 | 7.54 | 7.56 | 6.83 | 8.23 | 6.58 | 7.87 | 8.72 | 9.72 | 8.54 | 10.45 | 9.19 | 9.07 | [6 empty] | 8.9 | 10.1016/0038-1098(71)90643-0
SiP2 | mp-9996 | 43098 | 0.69 |  |  | 0.69 | 0.8 |  | 0.79 | 0.7 | 1.52 | 1.52 | 0.89 | 1.09 | 0.97 | 1.39 | 1.38 | 1.41 | 1.88 | 1.3 | [8 empty] | 1.89 | 10.1007/978-3-642-18865-7
Sn | mp-117 | 40039 | 0 | 0 | 0 | 0 | 0 | 0 | 0 | 0 | 0 | 0 | 0 | 0 | 0 | 0 | 0.17 | 0.12 | 0.42 | 0.03 | 0 | 0 | 0 | 0 | 0.17 | 0 | 0.11 | 0 | 0.09 | 10.1007/978-3-642-18865-7
Sn2SbS2I3 | mp-561134 | 23344 | 0.39 |  |  | 0.28 | 0.44 |  | 0.33 | 0.4 | 0.72 | 0.42 | 0.54 | 0.68 | 0.59 | 0.86 | 0.83 | 0.92 | 1.29 | 0.99 | [8 empty] | 1.5 | 10.1002/crat.2170251214
SnBr2 | mp-29862 | 411177 | 2.22 | 2.2 |  | 2.14 | 2.33 | 2.31 | 2.25 | 2.24 | 3.28 | 3.13 | 2.65 | 2.92 | 2.67 | 3.04 | 3.08 | 3.27 | 3.62 | 3.56 | 3.27 | 3.25 | [6 empty] | 3.45 | 10.1002/1521-3951(200102)223:3<723::AID-PSSB723>3.0.CO;2-S
SnCl2 | mp-569152 | 15452 | 2.9 | 2.87 |  | 2.85 | 3.06 | 3.05 | 3.01 | 2.95 | 4.15 | 4.06 | 3.38 | 3.81 | 3.41 | 3.91 | 3.97 | 4.27 | 4.32 | 4.7 | 4.34 | 4.33 | [6 empty] | 3.8 | 10.1063/1.3576118
SnO2 | mp-856 | 154960 | 1.2 | 1.16 | 1.2 | 1.21 | 1.34 | 1.29 | 1.33 | 1.25 | 1.61 | 1.62 | 1.99 | 3.23 | 1.94 | 3.13 | 4.12 | 4.85 | 3.83 | 5.51 | 2.75 | 2.35 | 3.81 | 3.81 | 4.44 | 3.85 | 4.12 | 4.12 | 3.6 | 10.1007/978-3-642-18865-7
SnS | mp-2231 | 52108 | 0.7 | 0.79 |  | 0.69 | 0.73 | 0.82 | 0.72 | 0.68 | 1.37 | 1.34 | 0.94 | 1.01 | 0.91 | 1.07 | 0.99 | 1.13 | 1.57 | 1.34 | 1.4 | 1.16 | [6 empty] | 1.23 | 10.1016/j.solmat.2003.06.002
SnS2 | mp-1170 | 100610 | 1.23 | 1.22 | 1.25 | 1.23 | 1.43 | 1.42 | 1.42 | 1.34 | 1.91 | 1.91 | 1.47 | 2.05 | 1.67 | 2.31 | 2.46 | 2.58 | 2.85 | 2.67 | 2.25 | 2.2 | 2.57 | 2.58 | 2.84 | 2.53 |  |  | 2.48 | 10.1039/c5ta08214e
SnSe | mp-691 | 186650 | 0.52 | 0.53 |  | 0.5 | 0.6 | 0.61 | 0.58 | 0.54 | 1.11 | 1.11 | 0.85 | 1.01 | 0.82 | 1.03 | 0.99 | 1.07 | 1.55 | 1.22 | 1.18 | 0.76 | [6 empty] | 0.9 | 10.1007/978-3-642-18865-7
SnSe2 | mp-665 | 43594 | 0.54 | 0.54 | 0.57 | 0.52 | 0.69 | 0.69 | 0.66 | 0.61 | 1.24 | 1.2 | 0.81 | 1.25 | 0.92 | 1.4 | 1.48 | 1.55 | 1.95 | 1.65 | 1.5 | 1.24 | 1.54 | 1.51 | 1.76 | 1.53 |  |  | 0.97 | 10.1007/978-3-642-18865-7
SnTe | mp-1883 | 52489 | 0.09 | 0.08 | 0.03 | 0.25 | 0.09 | 0.07 | 0.24 | 0.13 | 0.53 | 0.22 | 0.16 | 0.19 | 0.08 | 0.1 | 0.01 | 0.11 | 0.64 | 0.31 | 0.49 | 0.46 | 0.03 | 0.19 | 0.03 | 0.09 | 0.03 | 0.27 | 0.36 | 10.1103/PhysRev.184.830
Sr2PbO4 | mp-20944 | 4418 | 1.51 |  |  | 1.52 | 1.63 |  | 1.63 | 1.56 | 2.19 | 2.2 | 1.94 | 2.65 | 1.83 | 2.71 | 3.12 | 3.65 | 3.05 | 4.28 | [8 empty] | 1.75 | 10.1039/c5ta02349a
Sr2TiO4 | mp-5532 | 194713 | 1.95 | 2.02 |  | 1.95 | 2.04 | 2.13 | 2.04 | 1.99 | 1.84 | 1.84 | 2.16 | 2.82 | 2.41 | 3.5 | 4.25 | 4.72 | 4.27 | 5.34 | 4.02 | 3.93 | [6 empty] | 3.41 | 10.1016/j.jallcom.2008.10.054
Sr3Ti2O7 | mp-3349 | 63704 | 1.85 | 1.88 |  | 1.85 | 1.94 | 2 | 1.94 | 1.89 | 1.74 | 1.78 | 2.07 | 2.74 | 2.31 | 3.39 | 4.13 | 4.63 | 3.98 | 5.18 | [8 empty] | 3.26 | 10.1016/j.jallcom.2008.10.054
SrBiO2Cl | mp-547244 | 84636 | 3.2 | 3.2 |  | 3.05 | 3.33 | 3.32 | 3.18 | 3.25 | 4.22 | 3.7 | 3.67 | 4.22 | 3.65 | 4.47 | 4.77 | 5.09 | 5.14 | 5.58 | 4.53 | 4.2 | [6 empty] | 3.52 | 10.1016/j.materresbull.2014.11.032
SrCl2 | mp-23209 | 196826 | 4.9 | 4.87 | 5.11 | 4.9 | 5.36 | 5.34 | 5.36 | 5.16 | 7.18 | 7.21 | 5.93 | 7.24 | 5.92 | 6.66 | 7.02 | 7.4 | 7.25 | 7.88 | 7.79 | 7.68 | 7.92 | 7.92 | 8.72 | 7.98 | 8.07 | 8.07 | 7.5 | 10.1103/PhysRevB.9.2679
SrCrO4 | mp-542885 | 40922 | 2.9 |  |  | 2.9 | 2.95 |  | 2.94 | 2.93 | 2.7 | 2.72 | 3.05 | 3.49 | 3.24 | 4.38 | 4.92 | 5.92 | 5.14 | 6.81 | [8 empty] | 2.45 | 10.1021/acs.inorgchem.5b01135
SrCu2O2 | mp-13900 | 25002 | 1.83 | 1.79 |  | 1.81 | 1.87 | 1.82 | 1.82 | 1.82 | 2.3 | 2.26 | 2.12 | 2.12 | 2.13 | 3.21 | 3.82 | 4.05 | 3.91 | 3.94 | [8 empty] | 3.3 | 10.1063/1.121761
SrF2 | mp-981 | 40414 | 6.61 | 6.59 | 6.57 | 6.61 | 7 | 6.99 | 7 | 6.84 | 9.63 | 9.6 | 8.12 | 10.21 | 7.51 | 9.06 | 10.23 | 11.71 | 9.72 | 12.44 | 10.55 | 10.21 | 11.02 | 11.02 | 12.21 | 11.06 | 11.61 | 11.61 | 9.6 | 10.1364/OL.13.000814
SrGe2 | mp-1244 | 152799 | 0.38 |  |  | 0.39 | 0.42 |  | 0.42 | 0.39 | 0.72 | 0.74 | 0.5 | 0.63 | 0.55 | 0.79 | 0.72 | 0.81 | 1.37 | 0.92 | [8 empty] | 0.82 | 10.1002/pssc.201300375
SrMoO4 | mp-18834 | 239418 | 4.07 | 4.08 |  | 4.05 | 4.12 | 4.15 | 4.1 | 4.08 | 3.92 | 3.91 | 4.39 | 4.97 | 4.54 | 5.62 | 6.2 | 7.09 | 5.99 | 7.82 | [8 empty] | 3.98 | 10.1016/j.cej.2008.01.015
SrO | mp-2472 | 163625 | 3.11 | 3.17 | 3.19 | 3.09 | 3.26 | 3.32 | 3.24 | 3.16 | 4.64 | 4.62 | 3.86 | 4.93 | 3.73 | 4.75 | 5.34 | 5.76 | 5.28 | 6.24 | 5.2 | 4.82 | 5.66 | 5.64 | 6.41 | 5.77 | 5.83 | 5.81 | 6.1 | 10.1103/PhysRevB.81.245123
SrPbO3 | mp-20489 | 78682 | 0.87 |  |  | 0.86 | 0.89 |  | 0.89 | 0.87 | 0.97 | 0.98 | 0.87 | 1.13 | 0.94 | 1.47 | 1.63 | 2.14 | 1.94 | 2.69 | [8 empty] | 1.78 | 10.1016/j.jpcs.2007.03.013
SrS | mp-1087 | 249177 | 2.24 | 2.27 | 2.3 | 2.2 | 2.45 | 2.49 | 2.42 | 2.32 | 3.83 | 3.8 | 2.72 | 3.51 | 2.88 | 3.43 | 3.57 | 3.66 | 4.1 | 3.85 | 4.14 | 4.04 | 4.23 | 4.2 | 4.75 | 4.26 | 4.34 | 4.3 | 4.32 | 10.1016/0022-0248(90)90701-L
SrSe | mp-2758 | 52429 | 2.01 | 2.04 | 2.07 | 1.87 | 2.17 | 2.19 | 2.04 | 2.06 | 3.5 | 3.35 | 2.48 | 3.08 | 2.62 | 3.04 | 3.14 | 3.18 | 3.7 | 3.29 | 3.92 | 3.54 | 3.79 | 3.66 | 4.25 | 3.81 | 3.86 | 3.72 | 3.81 | 10.1016/0022-0248(90)90701-L
SrSeO4 | mp-4092 | 40923 | 3.89 |  |  | 3.89 | 4.11 |  | 4.09 | 4.01 | 4.49 | 4.49 | 4.77 | 6.23 | 4.58 | 6.05 | 7.09 | 7.81 | 6.32 | 8.53 | [8 empty] | 4.75 | 10.1021/acs.inorgchem.5b01135
SrSnO3 | mp-2879 | 238971 | 2 |  |  | 2 | 2.12 |  | 2.11 | 2.05 | 2.18 | 2.2 | 2.53 | 3.59 | 2.65 | 3.68 | 4.51 | 4.98 | 4.24 | 5.46 | [8 empty] | 4.1 | 10.1021/ic034551c
SrTaO2N | mp-552454 | 411137 | 0.16 | 0.27 |  | 0.05 | 0.32 | 0.35 | 0.19 | 0.23 | 0.62 | 0.45 | 0.59 | 1.85 | 0.64 | 1.61 | 2.14 | 2.44 | 2.28 | 2.93 | 1.55 | 0.24 | [6 empty] | 1.99 | 10.1107/S2052520617001123
SrTiO3 | mp-5229 | 94573 | 1.73 | 1.81 | 1.78 | 1.72 | 1.82 | 1.93 | 1.81 | 1.77 | 1.7 | 1.68 | 1.96 | 2.65 | 2.19 | 3.28 | 4.02 | 4.55 | 3.94 | 5.06 | 3.5 | 3.41 | [6 empty] | 3.25 | 10.1063/1.1415766
SrZrS3 | mp-5193 | 154104 | 1.07 |  |  | 1.03 | 1.14 |  | 1.1 | 1.06 | 1.4 | 1.35 | 1.22 | 1.72 | 1.53 | 1.95 | 2.15 | 2.17 | 2.57 | 2.3 | [8 empty] | 1 | 10.1016/j.solidstatesciences.2005.02.010
TaON | mp-4165 | 192423 | 1.56 | 1.61 |  | 1.52 | 1.68 | 1.69 | 1.64 | 1.6 | 1.75 | 1.69 | 1.9 | 2.79 | 1.98 | 2.8 | 3.11 | 3.56 | 3.43 | 4.06 | 2.64 | 1.62 | [6 empty] | 2.4 | 10.1021/jp027593f
TeO2 | mp-557 | 161691 | 2.5 | 2.52 |  | 2.39 | 2.58 | 2.59 | 2.46 | 2.51 | 2.91 | 2.8 | 2.88 | 3.3 | 2.85 | 3.66 | 3.95 | 4.4 | 4.32 | 4.98 | 3.5 | 3.25 | [6 empty] | 3.5 | 10.1016/0022-3697(87)90081-3
TeO2 | mp-8377 | 90733 | 2.9 | 2.92 |  | 2.79 | 2.98 | 2.98 | 2.86 | 2.91 | 3.38 | 3.23 | 3.33 | 3.78 | 3.29 | 4.13 | 4.48 | 4.9 | 4.6 | 5.17 | 4.15 | 4 | [6 empty] | 3.41 | 10.1016/j.jcrysgro.2007.03.054
ThO2 | mp-643 | 105550 | 4.31 |  | 4.33 | 4.21 | 4.4 |  | 4.29 | 4.35 | 3.27 | 3.02 | 4.88 | 5.53 | 4.92 | 6.13 | 6.83 | 7.16 | 6.75 | 7.59 |  |  | 6.58 | 6.52 | 7.1 | 6.67 | 6.69 | 6.6 | 5.9 | 10.1016/S0020-1693(99)00597-6
ThOS | mp-8136 | 31654 | 0.82 |  | 0.83 | 0.7 | 0.96 |  | 0.84 | 0.84 | 1.23 | 0.99 | 1.23 | 1.83 | 1.41 | 1.92 | 2.1 | 2.15 | 2.6 | 2.29 |  |  | 2.03 | 1.84 | 2.36 |  |  |  | 2.22 | 10.1021/ic300510x
ThOSe | mp-7950 | 26654 | 0.64 |  | 0.66 | 0.4 | 0.73 |  | 0.49 | 0.64 | 0.83 | 0.43 | 1.02 | 1.44 | 1.2 | 1.56 | 1.7 | 1.7 | 2.23 | 1.79 | [8 empty] | 1.65 | 10.1021/ic300510x
ThOTe | mp-3718 | 65950 | 0.1 |  | 0.1 | 0.23 | 0.14 |  | 0.23 | 0.08 | 0.4 | 0.11 | 0.41 | 0.65 | 0.49 | 0.74 | 0.78 | 0.78 | 1.37 | 0.85 | [8 empty] | 1.46 | 10.1021/ic300510x
TiO2 | mp-2657 | 167953 | 2.08 | 2.17 | 2.13 | 2.07 | 2.16 | 2.28 | 2.15 | 2.12 | 2.01 | 2.01 | 2.23 | 2.96 | 2.5 | 3.66 | 4.48 | 5.3 | 4.27 | 5.94 | 3.72 | 3.7 | 3.79 | 3.82 | 4.48 | 4.02 |  |  | 3.03 | 10.1103/PhysRevB.18.5606
TiO2 | mp-390 | 92363 | 1.96 | 2.04 | 1.99 | 1.96 | 2.06 | 2.18 | 2.06 | 2.02 | 1.89 | 1.89 | 2.15 | 2.89 | 2.43 | 3.55 | 4.36 | 5.32 | 4.2 | 6.02 | 3.6 | 3.57 | [6 empty] | 3.3 | 10.1016/0038-1098(93)90427-O
Tl2AuPS4 | mp-9510 | 85680 | 0.84 |  |  | 0.77 | 1.03 |  | 0.94 | 0.92 | 2.19 | 2.09 | 1.37 | 1.75 | 1.24 | 1.77 | 1.71 | 1.92 | 2.29 | 2.17 | [8 empty] | 2.2 | 10.1002/(SICI)1099-0682(199802)1998:2<283::AID-EJIC283>3.0.CO;2-L
Tl2Cu2SnS4 | mp-18240 | 171221 | 0.35 |  |  | 0.27 | 0.47 |  | 0.39 | 0.4 | 1.43 | 1.34 | 0.74 | 0.98 | 0.61 | 1.32 | 1.52 | 1.55 | 1.91 | 1.73 | [8 empty] | 1.4 | 10.1021/cm050412c
Tl2TeBr6 | mp-31076 | 99127 | 1.73 |  |  | 1.59 | 1.83 |  | 1.69 | 1.78 | 2.16 | 1.95 | 2.01 | 2.23 | 1.95 | 2.42 | 2.46 | 2.63 | 2.75 | 2.73 | [8 empty] | 2.06 | 10.1134/S0020168511010109
Tl2TeI6 | mp-31077 | 99128 | 1.46 |  |  | 1.22 | 1.56 |  | 1.31 | 1.51 | 1.83 | 1.45 | 1.73 | 1.88 | 1.73 | 2.12 | 2.11 | 2.22 | 2.73 | 2.27 | [8 empty] | 1.47 | 10.1134/S0020168511010109
Tl2TeS3 | mp-17172 | 391285 | 1.09 |  |  | 1.01 | 1.19 |  | 1.11 | 1.12 | 1.79 | 1.7 | 1.36 | 1.57 | 1.4 | 1.73 | 1.69 | 1.86 | 2.33 | 2.14 | [8 empty] | 1.6 | 10.1002/zaac.200670073
Tl3AsSe3 | mp-7684 | 15148 | 0 | 0 |  | 0 | 0 | 0 | 0 | 0 | 0 | 0 | 0 | 0 | 0 | 0 | 0 | 0.02 | 0.36 | 0.18 | 0.03 | 0 | [6 empty] | 1.3 | 10.1021/cm401737s
Tl4CdI6 | mp-570339 | 60756 | 1.87 |  |  | 1.55 | 2.02 |  | 1.71 | 1.92 | 3.04 | 2.82 | 2.4 | 2.8 | 2.38 | 2.63 | 2.61 | 2.73 | 2.88 | 2.71 | [8 empty] | 2.8 | 10.1021/cg5001446
TlBr | mp-22875 | 61532 | 1.66 | 1.68 | 1.92 | 1.17 | 1.85 | 1.86 | 1.34 | 1.72 | 3.51 | 2.75 | 2.36 | 2.83 | 2.27 | 2.54 | 2.55 | 2.69 | 3.15 | 3.05 | 3.48 | 3.39 | 2.99 | 2.49 | 3.32 | 3.04 | 2.97 | 2.41 | 2.66 | 10.1063/1.4874265
TlCl | mp-23167 | 5253 | 1.96 | 1.98 | 2.21 | 1.69 | 2.18 | 2.21 | 1.89 | 2.04 | 3.93 | 3.35 | 2.7 | 3.36 | 2.59 | 2.97 | 3.01 | 3.23 | 3.61 | 3.7 | 3.94 | 3.91 | 3.55 | 3.32 | 3.88 | 3.55 | 3.54 | 3.27 | 3.23 | 10.1007/978-3-642-18865-7
TlGaTe2 | mp-3785 | 16243 | 0.25 | 0.32 |  | 0.18 | 0.33 | 0.39 | 0.26 | 0.28 | 1.05 | 0.94 | 0.62 | 0.8 | 0.62 | 0.84 | 0.78 | 0.88 | 1.42 | 1.01 | 1.08 | 1.14 | [6 empty] | 1.2 | 10.1007/978-3-642-18865-7
TlI | mp-23197 | 61520 | 1.47 | 1.5 | 1.48 | 0.71 | 1.62 | 1.65 | 0.85 | 1.52 | 3.14 | 2.1 | 2.1 | 2.44 | 1.9 | 2.24 | 2.14 | 2.3 | 2.84 | 2.56 | 2.9 | 3.83 | 2.44 | 1.77 | 2.63 | 2.43 |  |  | 2.1 | 10.1007/978-3-642-18865-7
TlI | mp-22858 | 258845 | 1.88 | 1.86 | 1.92 | 1.44 | 2.02 | 2.01 | 1.58 | 1.92 | 3.38 | 2.65 | 2.39 | 2.72 | 2.42 | 2.61 | 2.56 | 2.7 | 3.15 | 2.92 | 3.14 | 3.71 | 2.85 | 2.6 | 3.07 | 2.89 |  |  | 2.87 | 10.1007/978-3-642-18865-7
TlI | mp-571102 | 60491 | 1.77 | 1.8 | 1.89 | 1.48 | 1.95 | 1.97 | 1.65 | 1.83 | 3.66 | 3 | 2.38 | 2.76 | 2.28 | 2.52 | 2.43 | 2.64 | 3.14 | 3.07 | 3.21 | 3.87 | 2.82 | 2.65 | 3.08 | 2.85 | 2.76 | 2.59 | 2.92 | 10.1007/978-3-642-18865-7
TlInSe2 | mp-22232 | 180272 | 0 | 0 |  | 0 | 0 | 0.01 | 0 | 0 | 0.45 | 0.45 | 0.08 | 0.22 | 0.12 | 0.43 | 0.37 | 0.49 | 1.03 | 0.72 | 0.58 | 0.45 | [6 empty] | 1.19 | 10.1007/978-3-642-18865-7
TlInTe2 | mp-22791 | 16245 | 0.33 | 0.36 |  | 0.26 | 0.43 | 0.45 | 0.36 | 0.37 | 1.1 | 0.97 | 0.66 | 0.85 | 0.73 | 0.93 | 0.89 | 0.97 | 1.51 | 1.07 | 1.05 | 1.1 | [6 empty] | 0.96 | 10.1007/978-3-642-18865-7
TlS | mp-322 | 78161 | 0.51 | 0.49 |  | 0.49 | 0.64 | 0.62 | 0.61 | 0.56 | 1.19 | 1.19 | 0.79 | 1.14 | 0.83 | 1.34 | 1.39 | 1.53 | 1.98 | 1.8 | 1.22 | 1.27 | [6 empty] | 1.36 | 10.1007/978-3-642-18865-7
TlScS2 | mp-13312 | 418474 | 0.77 | 0.77 |  | 0.7 | 0.9 | 0.91 | 0.82 | 0.8 | 1.45 | 1.42 | 1.09 | 1.58 | 1.13 | 1.4 | 1.35 | 1.51 | 2.02 | 1.84 | 2.45 | 2.56 | [6 empty] | 1.51 | 10.1002/zaac.200700440
TlScSe2 | mp-13313 | 418475 | 0.46 | 0.49 | 0.48 | 0.37 | 0.55 | 0.56 | 0.48 | 0.49 | 1.04 | 0.94 | 0.71 | 1.06 | 0.84 | 1.03 | 0.96 | 1.08 | 1.61 | 1.37 | 2.37 | 2.05 | 1.12 | 1.06 | 1.31 | 1.14 |  |  | 0.79 | 10.1002/zaac.200700440
TlScTe2 | mp-13314 | 418476 | 0 | 0 | 0 | 0 | 0 | 0 | 0 | 0 | 0.43 | 0.23 | 0.07 | 0.29 | 0.17 | 0.43 | 0.46 | 0.48 | 1.02 | 0.58 | 1.34 | 1.64 | 0.37 | 0.28 | 0.66 | 0.51 |  |  | 0.85 | 10.1002/zaac.200700440
TlSe | mp-1836 | 104189 | 0.01 | 0.01 |  | 0 | 0.11 | 0.11 | 0.08 | 0.05 | 0.66 | 0.64 | 0.29 | 0.52 | 0.33 | 0.67 | 0.68 | 0.78 | 1.27 | 0.99 | 0.65 | 0.59 | [6 empty] | 0.73 | 10.1007/978-3-642-18865-7
TlTaS3 | mp-10795 | 412385 | 0.38 |  |  | 0.38 | 0.44 |  | 0.44 | 0.4 | 0.65 | 0.67 | 0.48 | 0.65 | 0.64 | 0.97 | 0.91 | 1.11 | 1.61 | 1.4 | [8 empty] | 0.78 | 10.1002/1521-3749(200207)628:7<1511::AID-ZAAC1511>3.0.CO;2-P
TlTiPS5 | mp-558747 | 171214 | 0.97 |  |  | 0.96 | 1.03 |  | 1.03 | 1 | 1.01 | 1.01 | 1.02 | 1.26 | 1.26 | 1.83 | 1.97 | 2.09 | 2.29 | 2.23 | [8 empty] | 1.3 | 10.1021/cm050412c
WS2 | mp-224 | 202366 | 0.91 | 0.9 | 0.9 | 0.86 | 1 | 0.98 | 0.95 | 0.95 | 1.39 | 1.31 | 1.04 | 1.19 | 1.11 | 1.53 | 1.49 | 1.6 | 2.16 | 1.74 | 1.38 | 1.74 | 1.49 |  | 1.54 |  | 1.44 |  | 1.35 | 10.1021/j100393a010
WSe2 | mp-1821 | 40752 | 0.89 | 0.93 | 0.9 | 0.82 | 0.95 | 0.98 | 0.87 | 0.91 | 1.34 | 1.15 | 1.03 | 1.13 | 1.1 | 1.43 | 1.36 | 1.46 | 2 | 1.49 | 1.16 | 1.79 | 1.38 | 1.35 | 1.41 | 1.35 |  |  | 1.2 | 10.1021/j100393a010
Xe | mp-611517 | 43428 | 5.8 | 5.78 | 5.79 | 5.6 | 6.26 | 6.24 | 5.82 | 6.1 | 8.88 | 8.37 | 6.86 | 8.15 | 6.93 | 7.38 | 7.57 | 7.87 | 7.92 | 8.39 | 9.19 | 10.3 | 9.39 | 8.95 | 9.93 | 9.08 | 9.19 | 8.75 | 9.29 | 10.1016/0030-4018(86)90186-0
YF3 | mp-2416 | 6023 | 7.65 |  |  | 7.73 | 7.84 |  | 7.83 | 7.76 | 8.22 | 8.21 | 8.48 | 9.43 | 8.65 | 10.2 | 11.49 | 12.95 | 10.97 | 12.76 | [8 empty] | 12.5 | 10.1016/j.jlumin.2004.09.117
YNiSb | mp-11520 | 105331 | 0.3 | 0.29 | 0.31 | 0.27 | 0.32 | 0.28 | 0.29 | 0.3 | 0.27 | 0.23 | 0.18 | 0.36 | 0.43 | 0.46 | 0.15 | 0.47 | 1.08 | 0.7 | 0.4 | 0.42 | 0.56 | 0.51 | 0.61 | 0.55 | 0.54 | 0.5 | 0.18 | 10.1088/0953-8984/15/4/304
YPtSb | mp-4964 | 44970 | 0.28 | 0.21 | 0.23 | 0.08 | 0.41 | 0.36 | 0.22 | 0.38 | 0.29 | 0.09 | 0.33 | 0.61 | 0.23 | 0.92 | 0.73 | 0.94 | 1.55 | 1.13 | 0.46 | 0.34 | 0.73 | 0.49 | 0.89 | 0.78 | 0.83 | 0.58 | 0.16 | 10.1088/0953-8984/15/4/304
ZnAl2S4 | mp-4842 | 35380 | 2.35 |  |  | 2.31 | 2.52 |  | 2.48 | 2.42 | 3.53 | 3.51 | 2.75 | 3.32 | 2.93 | 3.49 | 3.63 | 3.68 | 4.07 | 3.46 | [8 empty] | 3.5 | 10.7567/JJAPS.32S3.586
ZnAs2 | mp-7262 | 2021 | 0.15 |  |  | 0.14 | 0.27 |  | 0.25 | 0.21 | 0.81 | 0.8 | 0.38 | 0.75 | 0.44 | 0.91 | 0.96 | 1.05 | 1.51 | 1.27 | [8 empty] | 0.97 | 10.1007/978-3-642-18865-7
ZnGa2Se4 | mp-15776 | 44887 | 1.42 | 1.4 |  | 1.29 | 1.66 | 1.63 | 1.53 | 1.56 | 2.48 | 2.35 | 2 | 2.74 | 2.04 | 2.68 | 3.01 | 2.99 | 3.28 | 3.16 | 2.76 | 2.48 | [6 empty] | 2.18 | 10.1007/978-3-642-18865-7
ZnGa2Te4 | mp-15777 | 290911 | 0.93 | 0.94 |  | 0.65 | 1.04 | 1.03 | 0.76 | 0.97 | 1.78 | 1.45 | 1.32 | 1.63 | 1.23 | 1.67 | 1.71 | 1.77 | 2.28 | 1.96 | 1.93 | 1.99 | [6 empty] | 1.33 | 10.1016/j.materresbull.2011.06.002
ZnGeAs2 | mp-4008 | 68324 | 0.1 | 0.05 |  | 0.02 | 0.29 | 0.25 | 0.22 | 0.24 | 0.6 | 0.52 | 0.5 | 1.18 | 0.45 | 1.15 | 1.47 | 1.36 | 1.71 | 1.47 | 0.81 | 0.59 | [6 empty] | 1.15 | 10.1007/978-3-642-18865-7
ZnGeN2 | mp-2979 | 15144 | 1.77 |  |  | 1.76 | 1.76 |  | 1.75 | 1.71 | 2.66 | 2.66 | 2.44 | 2.91 | 2.04 | 3.12 | 3.67 | 4.03 | 3.78 | 4.53 | [8 empty] | 3.36 | 10.1002/pssc.200390019
ZnGeP2 | mp-4524 | 23706 | 1.17 | 1.15 |  | 1.15 | 1.31 | 1.28 | 1.29 | 1.24 | 1.85 | 1.84 | 1.5 | 1.91 | 1.54 | 2.07 | 2.09 | 2.22 | 2.7 | 2.47 | 1.93 | 1.83 | [6 empty] | 2.02 | 10.1016/j.jcrysgro.2008.08.065
ZnIn2Te4 | mp-20832 | 25650 | 1.05 | 1.04 |  | 0.77 | 1.25 | 1.24 | 0.97 | 1.15 | 1.94 | 1.64 | 1.51 | 2.04 | 1.47 | 2.07 | 2.25 | 2.23 | 2.66 | 2.35 | 2.18 | 2.32 | [6 empty] | 1.49 | 10.1103/PhysRevB.68.235201
ZnO | mp-2133 | 162843 | 0.74 | 0.79 | 0.76 | 0.72 | 0.8 | 0.87 | 0.78 | 0.7 | 3.03 | 3.03 | 1.85 | 2.56 | 1.14 | 2.51 | 3.48 | 4.13 | 3.14 | 4.81 | 2.55 | 2.07 | 3.1 | 3.1 | 4 | 3.33 | 3.41 | 3.4 | 3.44 | 10.1007/978-3-642-18865-7
ZnP2 | mp-1392 | 250015 | 0.67 |  |  | 0.67 | 0.77 |  | 0.76 | 0.69 | 1.42 | 1.42 | 0.92 | 1.27 | 1.03 | 1.48 | 1.49 | 1.64 | 2.12 | 1.85 | [8 empty] | 1.42 | 10.1007/978-3-642-18865-7
ZnS | mp-10695 | 291064 | 1.91 | 1.88 | 1.92 | 1.88 | 2.15 | 2.13 | 2.13 | 2.01 | 3.74 | 3.71 | 2.72 | 3.65 | 2.63 | 3.38 | 3.82 | 3.85 | 4.04 | 4.16 | 3.4 | 3.29 | 3.7 | 3.67 | 4.21 | 3.74 | 3.76 | 3.74 | 3.72 | 10.1007/978-3-642-18865-7
ZnS | mp-560588 | 67453 | 1.94 | 1.91 | 1.95 | 1.91 | 2.18 | 2.17 | 2.16 | 2.04 | 3.74 | 3.71 | 2.75 | 3.67 | 2.66 | 3.41 | 3.85 | 3.88 | 4.06 | 4.18 | 3.44 | 3.35 | 3.75 | 3.72 | 4.27 | 3.8 | 3.84 | 3.82 | 3.91 | 10.1007/978-3-642-18865-7
ZnSb | mp-753 | 43265 | 0.04 |  |  | 0.02 | 0.13 |  | 0.11 | 0.09 | 0.58 | 0.49 | 0.31 | 0.61 | 0.14 | 0.66 | 0.7 | 0.7 | 1.18 | 0.7 | [8 empty] | 0.5 | 10.1007/978-3-642-18865-7
ZnSe | mp-1190 | 77091 | 1.05 | 1.02 | 1.07 | 0.92 | 1.31 | 1.26 | 1.18 | 1.19 | 2.63 | 2.48 | 1.82 | 2.7 | 1.71 | 2.42 | 2.86 | 2.76 | 3.04 | 2.99 | 2.53 | 2.21 | 2.71 | 2.58 | 3.21 | 2.77 | 2.84 | 2.71 | 2.82 | 10.1007/978-3-642-18865-7
ZnSiAs2 | mp-3595 | 68323 | 1.04 | 0.99 |  | 0.98 | 1.14 | 1.14 | 1.08 | 1.04 | 1.45 | 1.38 | 1.46 | 1.75 | 1.36 | 1.75 | 1.77 | 1.83 | 2.37 | 1.98 | [8 empty] | 1.93 | 10.1007/978-3-642-18865-7
ZnSiP2 | mp-4763 | 23680 | 1.18 | 1.18 |  | 1.17 | 1.3 | 1.3 | 1.29 | 1.18 | 2.32 | 2.29 | 1.56 | 1.91 | 1.54 | 1.98 | 2.02 | 2.08 | 2.59 | 2.16 | 2.06 | 1.99 | [6 empty] | 2 | 10.1007/978-3-642-18865-7
ZnSnAs2 | mp-5190 | 250389 | 0.01 | 0.02 |  | 0.01 | 0.13 | 0.09 | 0.03 | 0.05 | 0.56 | 0.45 | 0.33 | 0.99 | 0.28 | 0.93 | 1.22 | 1.11 | 1.5 | 1.23 | 0.01 | 0.37 | [6 empty] | 0.75 | 10.1007/978-3-642-18865-7
ZnSnO3 | mp-13334 | 245943 | 1.53 | 1.53 |  | 1.52 | 1.61 | 1.62 | 1.59 | 1.52 | 2.52 | 2.54 | 2.33 | 3.22 | 2.12 | 3.36 | 4.37 | 4.97 | 3.89 | 5.61 |  | 2.75 | [6 empty] | 3.9 | 10.1039/B921010E
ZnSnP2 | mp-4175 | 22179 | 0.79 | 0.77 |  | 0.77 | 0.99 | 0.97 | 0.96 | 0.9 | 1.53 | 1.51 | 1.25 | 1.85 | 1.27 | 1.87 | 2.11 | 2.08 | 2.49 | 2.2 | 1.5 | 1.48 | [6 empty] | 1.68 | 10.1063/1.3442917
ZnSnSb2 | mp-4756 | 651588 | 0.02 | 0.02 |  | 0 | 0.02 | 0.02 | 0.01 | 0.02 | 0.08 | 0.01 | 0.02 | 0.53 | 0.02 | 0.64 | 0.87 | 0.77 | 1.19 | 0.84 | 0.03 | 0.02 | [6 empty] | 0.4 | 10.1007/978-3-642-18865-7
ZrS2 | mp-1186 | 604434 | 0.74 | 0.68 | 0.69 | 0.72 | 0.8 | 0.8 | 0.78 | 0.72 | 1.08 | 1.1 | 0.87 | 1.29 | 1.16 | 1.58 | 1.7 | 1.78 | 2.15 | 1.89 | 1.96 | 1.95 | 1.79 | 1.79 | 2.13 | 1.84 | 1.88 | 1.87 | 1.68 | 10.1016/0022-3697(65)90043-0
ZrSe2 | mp-2076 | 109291 | 0.33 | 0.27 | 0.27 | 0.17 | 0.36 | 0.34 | 0.21 | 0.3 | 0.68 | 0.57 | 0.53 | 0.82 | 0.72 | 1.02 | 1.11 | 1.14 | 1.59 | 1.22 | 1.64 | 1.18 | 1.14 | 0.99 | 1.39 | 1.17 | 1.21 | 1.08 | 1.18 | 10.1103/PhysRevB.80.035206